## Solubility
CO2-PC |  | CO2-PS |  | CO2-PES |  | CO2-PPO |  | CO2-PH |  | CO2-PEI |  | CO2-PAr |  | CO2-PSf |  | CO2-PVC |  | CH4-PVC |  | Ar-PVC |  | N2-PVC |  | CO2-PTMSP |  | CH4-PTMSP |  | CF4-PTMSP |  | O2-PTMSP |  | N2-PTMSP |  | H2-PTMSP |  | C3F8-PTMSP |  | C2F6-PTMSP |  | C2H6-PTMSP |  | C3H8-PTMSP |  | N2-PSf |  | CH4-PSf |  | Ar-PSf |  | He-PSf |  | N2-PPO |  | CH4-PPO |  | Ar-PPO |  | N2-PMP |  | CH4-PMP |  | CO2-PMP |  | C3H8-PMP |  | C2H6-PMP |  | N2-PEMA |  | CH4-PEMA |  | Ar-PEMA |  | N2-PMMA |  | CH4-PMMA |  | Ar-PMMA |  | CO2-PMMA |  | CO2-PEMA |  | C2H4-PC |  | Ar-PC |  | CH4-PC |  | N2-PC |  | He-PC |  | CO2-Matrimid5812 |  | N2-HYFLON AD 80 |  | CH4-HYFLON AD 80 |  | O2-HYFLON AD 80 |  | C2H6-HYFLON AD 80 |  | CO2-HYFLON AD 80 |  | C3H8-HYFLON AD 80 |  | N2-EC |  | O2-EC |  | CH4-EC |  | CO2-EC |  | He-EC |  | CO2-BCPC |  | CO2-HFPC |  | CO2-TMPC |  | CF4-AF2400 |  | C2F6-AF2400 |  | C3F8 (25 'C)-AF2400 |  | C3F8 (45 'C)-AF2400 |  | C3H8-AF2400 |  | C2H6-AF2400 |  | CH4-AF2400 |  | He-AF2400 |  | H2-AF2400 |  | O2-AF2400 |  | N2-AF2400 |  | CO2-AF2400 |  | C2F6-AF1600 |  | C2H6-AF1600 |  | CF4-AF1600 |  | CH4-AF1600 |  | He-AF1600 |  | H2-AF1600 |  | N2-AF1600 |  | O2-AF1600 |  | CO2-AF1600 |  | N2-6FDA-DAM |  | CH4-6FDA-DAM |  | O2-6FDA-DAM |  | C3H8-6FDA-DAM |  | C3H6-6FDA-DAM |  | CO2-6FDA-DAM |  | N2-6FDA-6FpDA |  | O2-6FDA-6FpDA |  | CH4-6FDA-6FpDA |  | CO2-6FDA-6FpDA |  | C3H8-6FDA-6FpDA |  | C2H6-6FDA-6FpDA |  | C3H6-6FDA-6FpDA |  | C2H4-6FDA-6FpDA
P (atm) | solubility (cm3STP/cm3pol) | P (atm) | solubility (cm3STP/cm3pol) | P (atm) | solubility (cm3STP/cm3pol) | P (atm) | solubility (cm3STP/cm3pol) | P (atm) | solubility (cm3STP/cm3pol) | P (atm) | solubility (cm3STP/cm3pol) | P (atm) | solubility (cm3STP/cm3pol) | P (atm) | solubility (cm3STP/cm3pol) | P (bar) | solubility (gr/grpol) | P (bar) | solubility (gr/grpol) | P (bar) | solubility (gr/grpol) | P (bar) | solubility (gr/grpol) | P (atm) | solubility (cm3STP/cm3pol) | P (atm) | solubility (cm3STP/cm3pol) | P (atm) | solubility (cm3STP/cm3pol) | P (atm) | solubility (cm3STP/cm3pol) | P (atm) | solubility (cm3STP/cm3pol) | P (atm) | solubility (cm3STP/cm3pol) | P (atm) | solubility (cm3STP/cm3pol) | P (atm) | solubility (cm3STP/cm3pol) | P (atm) | solubility (cm3STP/cm3pol) | P (atm) | solubility (cm3STP/cm3pol) | P (bar) | solubility (gr/grpol) | P (bar) | solubility (gr/grpol) | P (bar) | solubility (gr/grpol) | P (bar) | solubility (gr/grpol) | P (bar) | solubility (gr/grpol) | P (bar) | solubility (gr/grpol) | P (bar) | solubility (gr/grpol) | P (atm) | solubility (cm3STP/cm3pol) | P (atm) | solubility (cm3STP/cm3pol) | P (atm) | solubility (cm3STP/cm3pol) | P (atm) | solubility (cm3STP/cm3pol) | P (atm) | solubility (cm3STP/cm3pol) | P (bar) | solubility (gr/grpol) | P (bar) | solubility (gr/grpol) | P (bar) | solubility (gr/grpol) | P (bar) | solubility (gr/grpol) | P (bar) | solubility (gr/grpol) | P (bar) | solubility (gr/grpol) | P (atm) | solubility (cm3STP/cm3pol) | P (atm) | solubility (cm3STP/cm3pol) | P (bar) | solubility (gr/grpol) | P (bar) | solubility (gr/grpol) | P (bar) | solubility (gr/grpol) | P (bar) | solubility (gr/grpol) | P (bar) | solubility (gr/grpol) | P (atm) | solubility (cm3STP/cm3pol) | P (atm) | solubility (cm3STP/cm3pol) | P (atm) | solubility (cm3STP/cm3pol) | P (atm) | solubility (cm3STP/cm3pol) | P (atm) | solubility (cm3STP/cm3pol) | P (atm) | solubility (cm3STP/cm3pol) | P (atm) | solubility (cm3STP/cm3pol) | P (atm) | solubility (cm3STP/cm3pol) | P (atm) | solubility (cm3STP/cm3pol) | P (atm) | solubility (cm3STP/cm3pol) | P (atm) | solubility (cm3STP/cm3pol) | P (atm) | solubility (cm3STP/cm3pol) | P (atm) | solubility (cm3STP/cm3pol) | P (atm) | solubility (cm3STP/cm3pol) | P (atm) | solubility (cm3STP/cm3pol) | P (atm) | solubility (cm3STP/cm3pol) | P (atm) | solubility (cm3STP/cm3pol) | P (atm) | solubility (cm3STP/cm3pol) | P (atm) | solubility (cm3STP/cm3pol) | P (atm) | solubility (cm3STP/cm3pol) | P (atm) | solubility (cm3STP/cm3pol) | P (atm) | solubility (cm3STP/cm3pol) | P (atm) | solubility (cm3STP/cm3pol) | P (atm) | solubility (cm3STP/cm3pol) | P (atm) | solubility (cm3STP/cm3pol) | P (atm) | solubility (cm3STP/cm3pol) | P (atm) | solubility (cm3STP/cm3pol) | P (atm) | solubility (cm3STP/cm3pol) | P (atm) | solubility (cm3STP/cm3pol) | P (atm) | solubility (cm3STP/cm3pol) | P (atm) | solubility (cm3STP/cm3pol) | P (atm) | solubility (cm3STP/cm3pol) | P (atm) | solubility (cm3STP/cm3pol) | P (atm) | solubility (cm3STP/cm3pol) | P (atm) | solubility (cm3STP/cm3pol) | P (atm) | solubility (cm3STP/cm3pol) | P (atm) | solubility (cm3STP/cm3pol) | P (atm) | solubility (cm3STP/cm3pol) | P (atm) | solubility (cm3STP/cm3pol) | P (atm) | solubility (cm3STP/cm3pol) | P (atm) | solubility (cm3STP/cm3pol) | P (atm) | solubility (cm3STP/cm3pol) | P (atm) | solubility (cm3STP/cm3pol) | P (atm) | solubility (cm3STP/cm3pol) | P (atm) | solubility (cm3STP/cm3pol) | P (atm) | solubility (cm3STP/cm3pol) | P (atm) | solubility (cm3STP/cm3pol) | P (atm) | solubility (cm3STP/cm3pol) | P (atm) | solubility (cm3STP/cm3pol) | P (atm) | solubility (cm3STP/cm3pol)
0.60825354 | 3.8477252 | 21.352472 | 14.953506 | 20.041836 | 30.122408 | 19.938925 | 41.838257 | 22.5964 | 14.458442 | 21.702812 | 38.22844 | 23.001013 | 33.20496 | 19.883718 | 28.639528 | 22.961956 | 0.02928994 | 24.118046 | 0.0013632163 | 24.287653 | 0.0019177449 | 24.389416 | 0.000577634 | 25.424402 | 96.04317 | 26.22016 | 47.30216 | 19.018568 | 36.870502 | 27.891247 | 28.23741 | 27.771883 | 23.741007 | 24.549072 | 9.532374 | 20.457123 | 50.830925 | 6.6244087 | 40.69023 | 22.752855 | 89.79712 | 3.667975 | 61.136253 | 30.439905 | 0.005493053 | 30.377321 | 0.0066338503 | 30.12662 | 0.011109288 | 49.917038 | 0.00018976086 | 23.932384 | 0.0073990305 | 21.322657 | 0.014216478 | 23.22064 | 0.017059773 | 12.315036 | 9.320389 | 17.040573 | 27.961164 | 30.0716 | 71.19741 | 0.9287784 | 36.27515 | 0.917555 | 53.881565 | 38.254017 | 0.0023488833 | 36.175213 | 0.0046414086 | 37.37149 | 0.0063684927 | 23.772242 | 0.002184466 | 26.156584 | 0.003961165 | 26.797153 | 0.00584466 | 22.549578 | 39.65434 | 24.870018 | 36.54058 | 29.378033 | 0.026710443 | 20.31784 | 0.007037806 | 25.992027 | 0.005546629 | 26.314434 | 0.0036264795 | 20.057432 | 6.330275e-05 | 0.8230798 | 14.751133 | 25.465393 | 13.175458 | 18.544153 | 12.303553 | 10.047732 | 8.266953 | 21.551313 | 24.607105 | 18.448687 | 24.025835 | 7.25537 | 14.725512 | 29.88927 | 3.1547484 | 13.744973 | 1.9349818 | 29.667639 | 9.626057 | 29.951555 | 45.873608 | 20.08299 | 0.51285416 | 23.296682 | 29.502462 | 23.246782 | 47.731674 | 24.118294 | 49.835354 | 16.11776 | 23.478888 | 23.173864 | 53.779545 | 6.5917044 | 58.684937 | 6.684783 | 37.417767 | 5.4736414 | 33.19188 | 26.971489 | 55.118984 | 26.249538 | 20.97981 | 28.058218 | 4.032457 | 29.701492 | 6.2987885 | 28.686567 | 18.97712 | 28.537313 | 20.269178 | 26.80597 | 58.46568 | 23.942072 | 48.789284 | 23.700754 | 37.60801 | 16.323792 | 16.77035 | 27.26062 | 17.484974 | 29.676523 | 2.4223912 | 29.496628 | 4.1181903 | 27.523386 | 12.190417 | 29.454037 | 16.961365 | 26.10952 | 45.62763 | 27.116064 | 17.639158 | 29.411446 | 36.7294 | 9.59705 | 12.588703 | 4.1601434 | 33.536087 | 4.2584 | 46.1861 | 40.17732 | 154.64656 | 26.170076 | 12.270744 | 13.969471 | 10.287262 | 27.340359 | 23.374102 | 27.092655 | 71.21811 | 8.222391 | 41.08563 | 7.408499 | 43.884434 | 8.388654 | 47.87503 | 8.361582 | 65.655136
0.8112984 | 4.5405555 | 21.042473 | 14.572555 | 17.675526 | 28.375792 | 17.938286 | 39.70655 | 21.584475 | 13.970473 | 19.960428 | 36.9784 | 22.748173 | 32.927914 | 19.377724 | 28.43 | 21.908968 | 0.029112427 | 21.87924 | 0.0012892791 | 22.523745 | 0.0018068391 | 22.591587 | 0.0005452865 | 22.55968 | 88.84892 | 23.037136 | 43.52518 | 17.387268 | 35.251797 | 24.310345 | 25.359713 | 24.668434 | 21.76259 | 20.76923 | 8.453238 | 17.546108 | 47.755177 | 5.0815773 | 37.741535 | 19.816742 | 85.511826 | 2.9454935 | 55.226154 | 29.968752 | 0.0054713218 | 29.434471 | 0.0064587607 | 29.991304 | 0.010933844 | 45.07427 | 0.00016003849 | 21.915777 | 0.006882068 | 20.432978 | 0.0139256865 | 22.212337 | 0.016639741 | 9.952268 | 7.76699 | 13.747017 | 24.466019 | 24.952267 | 64.46602 | 0.7941434 | 34.089024 | 0.7886307 | 50.400322 | 37.113876 | 0.002349205 | 32.515285 | 0.00424728 | 34.851707 | 0.005974042 | 22.491104 | 0.002106796 | 24.626335 | 0.0037184467 | 24.875444 | 0.0054951455 | 21.39091 | 37.848347 | 23.145964 | 34.247658 | 24.833885 | 0.023099009 | 19.060759 | 0.0067110364 | 24.370134 | 0.005275371 | 26.07119 | 0.0036269242 | 19.631756 | 6.46789e-05 | 2.589792 | 24.919252 | 20.167065 | 10.721206 | 15.155131 | 10.365985 | 9.02148 | 7.459634 | 18.16229 | 21.829926 | 15.536993 | 21.151775 | 6.181384 | 13.6921425 | 25.05679 | 2.7241516 | 9.986643 | 1.3483663 | 25.086266 | 8.711376 | 25.233137 | 39.13294 | 15.250254 | 0.32497498 | 20.486876 | 27.131075 | 20.717308 | 43.710403 | 19.902607 | 43.43858 | 14.573514 | 22.109219 | 19.661226 | 48.292248 | 4.7953806 | 47.28912 | 5.4384995 | 33.297806 | 4.580385 | 28.889738 | 23.598818 | 49.911545 | 23.890121 | 19.42651 | 25.2524 | 3.6211357 | 24.656717 | 5.3297443 | 26.77612 | 17.927322 | 26.02985 | 18.73486 | 24.149254 | 53.781963 | 20.871275 | 43.667316 | 20.327612 | 33.267784 | 15.3725815 | 16.13713 | 23.996357 | 15.6836405 | 24.593212 | 2.0048273 | 24.592571 | 3.2164567 | 23.550371 | 10.806539 | 26.841402 | 15.581148 | 24.03473 | 42.63335 | 19.716993 | 15.363326 | 20.627844 | 33.171623 | 8.164672 | 10.790713 | 3.3481762 | 31.217741 | 3.445863 | 41.28599 | 31.43581 | 125.52904 | 24.256355 | 11.4018 | 12.127539 | 9.310817 | 24.565489 | 21.96327 | 22.11761 | 65.38126 | 6.7395773 | 38.601852 | 6.212976 | 40.216343 | 7.5515814 | 46.47116 | 6.9515305 | 57.56816
1.0481648 | 5.387319 | 19.099218 | 13.7421875 | 16.464186 | 27.46437 | 16.021915 | 37.34462 | 20.684782 | 13.758775 | 18.976814 | 36.28385 | 19.994116 | 30.914259 | 19.069086 | 27.670258 | 19.701086 | 0.026035503 | 19.843962 | 0.0012107209 | 20.8616 | 0.0017190388 | 19.369064 | 0.0004805915 | 19.69496 | 81.47482 | 20.172413 | 40.107914 | 14.522547 | 32.733814 | 20.888594 | 22.482014 | 20.928383 | 19.244604 | 17.665783 | 7.1942444 | 14.759373 | 44.14112 | 3.588373 | 34.120525 | 16.955158 | 80.68849 | 1.9986614 | 46.763493 | 29.092564 | 0.005142638 | 29.030432 | 0.0063931243 | 26.89213 | 0.010057689 | 39.893578 | 0.000147859 | 20.521946 | 0.0065912763 | 19.572954 | 0.013473344 | 21.38197 | 0.016122779 | 8.054893 | 6.213592 | 10.453461 | 20.064724 | 19.904535 | 55.92233 | 0.65807116 | 31.514702 | 0.65970653 | 46.91908 | 35.40254 | 0.0021238814 | 31.469423 | 0.0041008005 | 33.377895 | 0.0057486515 | 20.64057 | 0.0019223301 | 22.491104 | 0.0034563106 | 23.345196 | 0.0052815536 | 20.373226 | 36.944138 | 22.552584 | 33.13661 | 20.534239 | 0.020748554 | 17.843996 | 0.0061648153 | 22.383432 | 0.005059625 | 25.05757 | 0.003519088 | 19.02365 | 4.8165137e-05 | 5.9890203 | 36.91584 | 15.178998 | 8.266953 | 12.315036 | 8.68676 | 7.995227 | 6.652314 | 15.083532 | 18.439182 | 12.4105015 | 17.987083 | 4.9642005 | 11.851453 | 21.15492 | 2.460387 | 8.017937 | 1.0950286 | 20.219097 | 7.228811 | 19.871014 | 31.74154 | 10.453316 | 0.1372889 | 16.609371 | 23.93917 | 18.356592 | 40.329735 | 15.715073 | 37.224907 | 13.054194 | 20.82033 | 17.343904 | 43.12454 | 2.7990599 | 33.306343 | 3.1450362 | 24.733788 | 3.6869507 | 24.83084 | 20.764051 | 44.625927 | 21.91897 | 18.118553 | 22.595804 | 3.29097 | 19.731344 | 4.1184387 | 25.014925 | 16.958277 | 23.64179 | 17.362045 | 21.552238 | 49.09825 | 18.406006 | 39.618584 | 17.689573 | 29.658787 | 13.729495 | 14.7726145 | 21.05644 | 14.321235 | 19.617342 | 1.5067772 | 19.652542 | 2.6377277 | 22.297604 | 10.399288 | 25.481277 | 15.0928335 | 22.174654 | 39.801205 | 13.940776 | 12.818843 | 11.939024 | 26.515116 | 6.732408 | 9.509075 | 2.3928971 | 28.383966 | 2.7289052 | 36.90162 | 27.856888 | 130.19931 | 20.285198 | 10.6332245 | 8.874276 | 7.4672318 | 21.144783 | 20.011326 | 18.840979 | 60.412594 | 6.2372427 | 38.27677 | 5.2804008 | 37.73454 | 6.4753895 | 44.419876 | 6.21061 | 53.578423
1.2510948 | 6.3109193 | 17.268574 | 12.911131 | 15.280617 | 26.093359 | 14.020897 | 34.753494 | 19.700598 | 13.684436 | 17.094582 | 34.20609 | 18.814095 | 29.736237 | 17.973112 | 26.837261 | 18.376358 | 0.026213018 | 17.503391 | 0.0010767098 | 19.097692 | 0.0016312385 | 17.639078 | 0.00044824398 | 16.750664 | 73.02158 | 17.14854 | 35.971222 | 11.618037 | 29.316547 | 17.506632 | 19.424461 | 17.625996 | 16.546762 | 15 | 6.294964 | 11.649255 | 40.52881 | 1.8210422 | 27.812819 | 13.968972 | 74.65616 | 1.0508888 | 33.193306 | 28.217733 | 0.0051430217 | 27.414455 | 0.0061744545 | 26.420252 | 0.009860455 | 34.917217 | 0.00010606785 | 19.276394 | 0.0063327947 | 17.912218 | 0.0126979 | 19.89917 | 0.015347335 | 6.300716 | 5.0485435 | 7.947494 | 16.56958 | 15.0358 | 46.34304 | 0.5234293 | 28.810776 | 0.52792346 | 43.826492 | 34.310184 | 0.0021806413 | 28.85519 | 0.00381928 | 28.861172 | 0.0050160545 | 17.935944 | 0.0017087378 | 19.786476 | 0.0031067962 | 20.889679 | 0.0047572814 | 17.49063 | 32.567867 | 21.591944 | 31.192492 | 15.747123 | 0.017411785 | 15.775939 | 0.0056749946 | 22.01846 | 0.004950603 | 22.949245 | 0.0033035642 | 18.050676 | 5.9174312e-05 | 9.307216 | 44.923737 | 10.071599 | 5.683531 | 9.546539 | 7.1044135 | 7.0405726 | 5.683531 | 12.147971 | 15.694295 | 9.045346 | 13.756727 | 3.842482 | 9.8493 | 14.998291 | 1.6181167 | 5.7988915 | 0.59762186 | 15.960259 | 5.992245 | 15.009228 | 25.16191 |  |  | 15.372945 | 22.569654 | 15.939603 | 36.674465 | 11.246483 | 30.55425 | 11.534776 | 19.207993 | 15.002276 | 39.897606 | 0.92691886 | 18.271952 | 1.1494846 | 13.2577505 | 2.8835738 | 20.204857 | 17.95893 | 39.6648 | 20.395786 | 17.137342 | 19.730343 | 2.717981 | 14.746268 | 3.1493943 | 23.343283 | 15.989233 | 21.462687 | 16.069986 | 19.313433 | 44.49529 | 16.048822 | 35.618504 | 15.094856 | 26.342688 | 12.216154 | 13.6032 | 18.181288 | 12.714582 | 14.999423 | 1.0904664 | 14.7484 | 1.8975445 | 20.364815 | 9.667106 | 23.548704 | 13.956775 | 19.920996 | 36.56412 | 5.490619 | 6.160796 | 7.164337 | 20.091522 | 5.2045083 | 7.453525 | 1.6282636 | 24.258078 | 2.2508953 | 33.806587 | 23.318985 | 115.254364 | 17.29496 | 9.544895 | 6.0038652 | 5.1939874 | 17.197664 | 18.596283 | 15.588251 | 55.551765 | 5.4241896 | 36.334194 | 4.1326866 | 34.28214 | 5.4709487 | 42.476612 | 5.158914 | 48.294464
1.7590325 | 7.389148 | 16.226597 | 12.534663 | 12.858443 | 24.883076 | 12.640004 | 33.07741 | 18.014202 | 12.71036 | 16.420113 | 33.719982 | 18.195805 | 29.319351 | 17.579603 | 26.628353 | 16.745924 | 0.023905326 | 15.196744 | 0.0009889094 | 17.537313 | 0.001469501 | 15.943012 | 0.0004158965 | 13.806366 | 63.848923 | 14.363396 | 32.194244 | 8.912467 | 25.539568 | 14.64191 | 16.726618 | 14.960212 | 14.568345 | 12.214854 | 4.8561153 | 8.787892 | 36.915154 | 0.52580327 | 18.545578 | 10.908036 | 67.95217 | 0.5010762 | 19.352163 | 26.66896 | 0.0049023842 | 25.865864 | 0.005977693 | 25.61163 | 0.009597555 | 29.937235 | 0.00010815238 | 16.992882 | 0.005654281 | 16.251482 | 0.011890145 | 18.71293 | 0.01463651 | 4.725537 | 4.012945 | 5.942721 | 13.462783 | 10.059666 | 35.210358 | 0.39163768 | 25.070942 | 0.39613524 | 40.34556 | 31.934158 | 0.0020345375 | 26.430923 | 0.0035264157 | 28.290932 | 0.0049823443 | 15.871886 | 0.0014660194 | 16.33452 | 0.0026893204 | 19.50178 | 0.0045436895 | 15.172972 | 29.64926 | 20.48926 | 30.634731 | 11.162434 | 0.013800425 | 14.072692 | 0.005129663 | 21.73473 | 0.0050059664 | 22.584328 | 0.0032493868 | 16.925676 | 6.192661e-05 | 12.100555 | 50.63049 | 5.1551313 | 3.1001077 | 6.515513 | 5.037675 | 5.9904532 | 4.9085035 | 9.331742 | 13.143165 | 6.085919 | 9.429494 | 2.5775657 | 7.3950486 | 13.351693 | 1.4474227 | 4.0449815 | 0.34544283 | 13.490875 | 5.2507696 | 13.686704 | 23.213024 |  |  | 12.703557 | 20.10615 | 13.240925 | 30.730148 | 6.665059 | 22.509958 | 10.139859 | 17.595253 | 13.009155 | 36.3461 | 0.12641156 | 6.226012 | 0.27536738 | 4.7700033 | 2.0200195 | 16.146118 | 15.481895 | 35.51626 | 19.141346 | 16.40083 | 16.864763 | 2.4680066 | 9.850746 | 2.0188425 | 21.701492 | 15.100942 | 19.283583 | 14.61642 | 17.044777 | 40.699867 | 13.821182 | 31.178759 | 12.435282 | 22.977867 | 10.72438 | 12.287265 | 15.219619 | 10.912757 | 10.0948105 | 1.2388115 | 9.808414 | 1.2380403 | 18.467785 | 9.015795 | 21.401163 | 13.143238 | 17.631666 | 33.084614 | 4.249286 | 4.877926 | 2.5798404 | 10.310407 | 3.6767225 | 5.9143276 | 1.1506525 | 22.970278 | 1.7253238 | 31.486391 | 18.162834 | 110.64047 | 13.180417 | 7.9137344 | 3.3008418 | 3.3523788 | 13.39424 | 16.319687 | 12.216059 | 49.828438 | 3.9415853 | 32.66507 | 3.1525128 | 30.3993 | 4.6578 | 41.072826 | 4.20295 | 42.795334
2.2327654 | 9.082676 | 15.325319 | 12.080764 | 12.068892 | 23.356512 | 10.72319 | 30.179491 | 17.086641 | 12.222856 | 15.408819 | 32.54289 | 15.666593 | 27.444761 | 16.988928 | 26.762922 | 15.998641 | 0.022485208 | 13.161466 | 0.00089648797 | 15.87517 | 0.0013678373 | 12.890095 | 0.0003465804 | 10.901856 | 53.597122 | 11.6578245 | 27.158274 | 6.0079575 | 20.503597 | 11.896552 | 14.028777 | 11.936339 | 12.05036 | 9.4297085 | 3.7769785 | 5.7270803 | 30.883219 | 0.10069048 | 6.451078 | 7.896554 | 59.635025 | 0.2503896 | 8.869631 | 26.197718 | 0.0048587155 | 24.653927 | 0.0058246595 | 22.782537 | 0.00894066 | 24.82411 | 9.2683695e-05 | 15.539739 | 0.005266559 | 14.798339 | 0.011179321 | 16.666666 | 0.013537965 | 3.221957 | 2.7184465 | 4.152745 | 9.967638 | 5.047733 | 20.582523 | 0.28418288 | 20.810684 | 0.27865317 | 35.827484 | 29.368164 | 0.0018997778 | 22.723661 | 0.0031661713 | 24.819786 | 0.0043397746 | 15.160142 | 0.0014368932 | 13.487544 | 0.0022718448 | 17.402136 | 0.00392233 | 14.042551 | 27.912683 | 19.867727 | 29.246254 | 7.186181 | 0.010517021 | 11.964094 | 0.0046399166 | 20.23457 | 0.004844175 | 20.394978 | 0.0030888554 | 16.591217 | 5.2293577e-05 | 14.977135 | 55.97551 |  |  | 3.293556 | 2.5188375 | 5.0119333 | 4.1657696 | 6.0620527 | 9.590958 | 3.2458234 | 5.037675 | 1.980907 | 5.8127017 | 10.022698 | 1.1058419 |  |  | 10.12685 | 4.180843 | 9.9692135 | 17.853157 |  |  | 9.9782095 | 18.284073 | 10.233669 | 25.977802 | 2.7851245 | 12.26462 | 8.794693 | 15.820626 | 11.04091 | 32.713646 |  |  |  |  | 1.395627 | 11.92651 | 13.034622 | 31.530043 | 15.945696 | 14.275438 | 14.088825 | 1.9760123 | 4.925373 | 0.9690444 | 20 | 13.97039 | 17.25373 | 13.647375 | 14.835821 | 36.01615 | 11.723583 | 27.86185 | 10.078441 | 20.052008 | 9.254266 | 11.11778 | 12.495748 | 9.25703 | 5.119025 | 0.5792109 | 5.154697 | 0.8216331 | 17.394058 | 8.528251 | 20.470718 | 12.49453 | 15.521122 | 30.009466 | 2.6259782 | 3.0811684 | 0.812423 | 4.383756 | 2.1010902 | 3.8590856 | 0.8160115 | 20.64885 | 1.3432349 | 30.456152 | 14.531908 | 95.947845 | 8.850696 | 5.527489 | 1.5786793 | 1.5142936 | 10.404269 | 13.722737 | 8.461587 | 41.302006 | 3.5590203 | 31.478348 | 1.3598582 | 21.341124 | 4.394795 | 40.209812 | 3.2472336 | 35.89534
2.8423214 | 10.315011 | 13.578945 | 11.019481 | 10.405707 | 20.763317 | 10.046503 | 28.958515 | 16.327808 | 11.736282 | 14.397083 | 31.848183 | 14.486698 | 26.128912 | 16.876886 | 26.279915 | 14.84375 | 0.022248521 | 10.719131 | 0.0007532347 | 14.213026 | 0.0012384473 | 11.024424 | 0.0003003697 | 8.037135 | 42.805756 | 8.753316 | 22.122303 | 3.541114 | 15.107914 | 9.190982 | 11.151079 | 9.230769 | 9.712231 | 6.8037133 | 2.877698 | 2.9894032 | 23.505457 |  |  | 4.8844533 | 47.957657 | 0.12484827 | 2.5530946 | 23.571596 | 0.004464986 | 21.691242 | 0.0054091397 | 22.040756 | 0.008568042 | 19.91115 | 9.806039e-05 | 12.692764 | 0.004588045 | 12.959668 | 0.010210016 | 15.035587 | 0.012342487 | 2.183771 | 2.0711975 | 2.4701672 | 6.084142 |  |  | 0.20967725 | 17.58247 | 0.2084469 | 32.857704 | 28.607393 | 0.0017645084 | 21.67729 | 0.002918079 | 22.966099 | 0.004148362 | 14.377224 | 0.0013689321 | 10.960855 | 0.0019320388 | 16.975088 | 0.0039514564 | 12.177254 | 25.272678 | 18.652178 | 28.13348 | 3.3714328 | 0.006575185 | 10.342037 | 0.004204125 | 18.045 | 0.004464266 | 18.043356 | 0.0028189318 | 15.040541 | 4.678899e-05 | 18.57292 | 62.535942 |  |  |  |  | 4.0095468 | 3.2615716 | 3.1026254 | 6.038751 |  |  | 0.93078756 | 2.4865446 | 8.018364 | 0.6904994 |  |  | 7.9079757 | 3.5216246 | 8.146439 | 15.011605 |  |  | 7.0274496 | 14.447551 | 7.001664 | 21.134678 |  |  | 7.598979 | 14.207241 | 9.346867 | 30.05066 |  |  |  |  | 0.8311145 | 7.545063 | 10.736691 | 27.625713 | 13.915022 | 12.642834 | 11.521753 | 1.7268412 |  |  | 18.238806 | 13.001346 | 15.044776 | 12.032302 | 12.716418 | 31.816957 | 9.733819 | 23.812346 | 8.045714 | 16.832653 | 7.7623363 | 9.313562 | 9.9448185 | 7.6986775 |  |  |  |  | 15.174917 | 7.714522 | 17.536058 | 10.790345 | 13.589659 | 26.773249 | 1.4801102 | 1.7976819 |  |  |  |  | 0.5289892 | 17.81076 | 1.1043439 | 29.424988 | 9.755285 | 80.74627 | 4.903712 | 3.3581362 |  |  | 7.6056285 | 11.44975 | 5.592073 | 33.964104 | 3.248321 | 29.753092 | 0.3813822 | 7.867761 | 2.4821036 | 33.521896 | 3.1281888 | 32.662148
3.7569232 | 11.625052 | 11.635754 | 10.265683 | 8.123602 | 18.709904 | 7.9327445 | 26.21494 | 15.174896 | 11.661014 | 12.515168 | 29.42586 | 13.784488 | 25.229174 | 16.005947 | 25.379248 | 13.28125 | 0.020236686 | 8.514247 | 0.00064232905 | 12.652646 | 0.0011737524 | 9.36228 | 0.00029112754 | 5.570292 | 31.654676 | 5.9681697 | 16.546762 | 1.4721485 | 8.273381 | 3.8594165 | 4.8561153 | 6.6047745 | 7.1942444 | 4.137931 | 1.7985611 | 1.121976 | 13.972476 |  |  | 2.4936488 | 33.051144 |  |  | 23.167376 | 0.004355474 | 20.4121 | 0.0052780737 | 20.89557 | 0.008283352 | 14.93352 | 7.162573e-05 | 10.023725 | 0.0038449112 | 11.180308 | 0.00917609 | 12.218268 | 0.010694669 | 1.1813842 | 1.1650486 |  |  |  |  | 0.14232297 | 13.706235 | 0.14395489 | 28.851711 | 26.469007 | 0.0016409183 | 18.397919 | 0.0026254558 | 20.684011 | 0.0037877155 | 12.27758 | 0.0011844661 | 8.2562275 | 0.0014951456 | 16.654804 | 0.0038640776 | 9.972846 | 22.077032 | 16.673758 | 25.493162 |  |  | 9.976845 | 0.0038757254 | 16.058243 | 0.0041936752 | 16.299788 | 0.0024930518 | 14.706081 | 3.440367e-05 | 20.509422 | 65.454956 |  |  |  |  | 3.0310264 | 2.5188375 | [6 empty] | 5.9779735 | 0.5176815 |  |  | 6.0830646 | 2.7027183 | 6.1090384 | 12.007083 |  |  | 5.313306 | 12.530166 | 3.4036064 | 13.728004 |  |  | 6.42824 | 12.836364 | 7.777101 | 26.659508 |  |  |  |  | 0.44546735 | 3.7321525 | 8.678102 | 23.317272 | 12.182854 | 11.41725 | 8.805486 | 1.3157613 |  |  | 16.597015 | 12.113055 | 13.074627 | 10.740242 | 10.835821 | 27.456259 | 7.8738465 | 20.104425 | 6.1642838 | 13.6130495 | 6.2273035 | 7.9000416 | 7.3722286 | 5.993876 |  |  |  |  | 14.56654 | 7.3090067 | 16.92747 | 10.788706 | 11.765552 | 23.618097 | [6 empty] | 0.38567737 | 17.295334 | 0.8172646 | 26.328724 | 5.7422123 | 64.76523 | 2.6790998 | 1.8415225 |  |  | 4.783255 | 8.09909 | 2.9621747 | 24.471884 | 2.3159368 | 26.193703 |  |  | 2.0758631 | 30.934227 | 2.4354396 | 26.840685
4.7729135 | 13.55074 | 10.706324 | 9.811955 | 5.840735 | 15.737656 | 6.720263 | 23.925264 | 13.403821 | 11.031034 | 11.47531 | 28.730997 | 11.171227 | 23.009558 | 15.219055 | 24.823606 | 11.514946 | 0.019349113 | 6.953867 | 0.0005452865 | 11.024424 | 0.0009796673 | 8.107191 | 0.00023567467 | 3.3023872 | 19.784172 | 3.6604774 | 10.611511 | 0.75596815 | 3.9568346 | 1.7506632 | 2.5179856 | 4.0583553 | 4.4964027 | 1.9496021 | 0.89928055 | 0.3741983 | 5.7775636 |  |  | 0.92349106 | 16.796127 |  |  | 22.15714 | 0.004158476 | 19.738338 | 0.0050809286 | 20.019472 | 0.007976606 | 10.0248165 | 2.5448488e-05 | 8.096086 | 0.0031663973 | 9.311981 | 0.008174475 | 9.756821 | 0.00894992 | 0.39379475 | 0.3883495 |  |  |  |  | 0.07639385 | 9.312047 | 0.07225513 | 21.221895 | 23.522966 | 0.0015062658 | 15.355342 | 0.0021859915 | 19.684921 | 0.0034944487 | 10.569395 | 0.0010679612 | 5.44484 | 0.0010485437 | 15.266904 | 0.0035145632 | 7.627451 | 17.979607 | 16.27783 | 25.492065 |  |  | 8.841437 | 0.0036035783 | 14.557808 | 0.0037576614 | 14.353626 | 0.0022772313 | 13.003378 | 4.678899e-05 | [6 empty] | 2.0047734 | 1.6146394 | [6 empty] | 3.8301854 | 0.34428427 |  |  | 3.9000752 | 1.9627872 | 3.7501283 | 8.353576 |  |  | 3.0086126 | 8.6912775 |  |  |  |  | 5.3570027 | 11.141713 | 6.3071356 | 23.914934 | [6 empty] | 6.708736 | 19.576881 | 10.600206 | 10.030312 | 6.238503 | 0.82432944 |  |  | 15.104478 | 10.90175 | 11.223881 | 9.36743 | 9.014925 | 23.983849 | 6.1435733 | 16.445122 | 4.4344616 | 11.369765 | 5.211111 | 6.8274736 | 5.2319775 | 4.4836836 |  |  |  |  | 11.953734 | 6.2518916 | 14.422317 | 9.247229 | 9.905347 | 21.028275 | [6 empty] | 0.38493687 | 13.939044 | 0.38664567 | 21.684326 | 4.450982 | 53.671974 | 1.1721145 | 0.7585217 |  |  | 2.0806515 | 3.8867898 | 1.193596 | 14.551723 | 2.0530462 | 24.684135 |  |  | 1.4305218 | 27.591387 | 1.2647749 | 17.8925
5.958395 | 15.476863 | 9.607532 | 8.823276 | 4.318887 | 13.8327265 | 6.015677 | 23.01074 | 12.504318 | 10.612598 | 10.744978 | 27.831104 | 10.300731 | 21.626501 | 15.107266 | 24.064949 | 10.054348 | 0.016686391 | 4.715061 | 0.0003974122 | 9.396201 | 0.00083641405 | 6.6824965 | 0.00018484288 | 1.5517242 | 10.791367 | 1.5517242 | 5.2158275 |  |  |  |  | 1.8700265 | 2.3381295 | [6 empty] | 0.17462422 | 2.6872358 |  |  | 21.349154 | 0.004049141 | 18.661081 | 0.0049497737 | 18.401684 | 0.007319179 | 4.912327 | 2.3015543e-06 | 6.613286 | 0.0025848143 | 7.32503 | 0.0070436187 | 8.629893 | 0.0082714055 | [10 empty] | 22.714972 | 0.0014274615 | 13.501766 | 0.0020171597 | 17.54552 | 0.0031676327 | 9.679715 | 0.0009708738 | 2.8825622 | 0.00063106796 | 12.5266905 | 0.0028640777 | 7.288373 | 17.354628 | 15.599834 | 23.895418 |  |  | 6.8542423 | 0.0028942316 | 13.422456 | 0.003540359 | 13.704924 | 0.0022235727 | 12.182432 | 3.853211e-05 | [6 empty] | 1.0023867 | 0.8073197 | [6 empty] | 1.5034859 | 0.08901573 |  |  | 1.2881774 | 0.5732922 | 1.6418132 | 4.701421 |  |  | 1.2094102 | 4.4841237 |  |  |  |  | 4.4351683 | 9.44658 | 4.886872 | 20.846748 | [6 empty] | 5.1873374 | 16.163239 | 9.017381 | 8.886616 | 3.7311318 | 0.5753191 |  |  | 13.582089 | 9.932705 | 9.522388 | 7.752355 | 7.4925375 | 19.86541 | 4.6728835 | 13.468992 | 3.2663965 | 8.4908 | 4.2165017 | 5.6572146 | 3.6104891 | 3.0703034 |  |  |  |  | 11.273715 | 5.926959 | 13.098121 | 8.516685 | 8.260109 | 18.11593 | [6 empty] | 0.288902 | 11.3579 |  |  | 1.8692621 | 34.841755 |  |  |  |  | 0.837072 | 1.4038709 | 0.35772586 | 6.359053 | 1.6946144 | 22.312155 |  |  | 1.0244532 | 24.033888
6.466103 | 17.01663 | 7.832814 | 7.532456 | 3.923794 | 12.686596 | 5.7051063 | 21.940662 | 11.661373 | 9.84991 | 9.677569 | 26.515877 | 9.682883 | 20.727228 | 14.516971 | 23.786043 | 9.171196 | 0.015621302 | 3.256445 | 0.00029112754 | 7.971506 | 0.0007393715 | 4.9525104 | 0.0001478743 | 0.6366048 | 5.035971 | [18 empty] | 20.541256 | 0.0039617443 | 17.044743 | 0.0046433527 | 16.380491 | 0.0067496807 |  |  | 5.24911 | 0.0021001615 | 6.465006 | 0.006558966 | 7.8291817 | 0.00733441 | [10 empty] | 21.241781 | 0.0013262642 | 10.173986 | 0.0015439047 | 15.929587 | 0.0030213145 | 8.327402 | 0.0007961165 |  |  | 11.530249 | 0.0028446603 | 5.592886 | 14.437743 | 14.666994 | 22.991442 |  |  | 5.231857 | 0.0021293736 | 10.70597 | 0.0032711022 | 12.89395 | 0.0020605216 | 11.179054 | 3.5779816e-05 | [30 empty] | 3.5383084 | 7.993954 | 3.6907363 | 17.8587 | [6 empty] | 3.7259974 | 12.344514 | 7.7034783 | 7.744374 |  |  |  |  | 12.089552 | 9.125168 | 7.7910447 | 6.3795424 | 5.970149 | 16.635262 | 3.4185498 | 11.1761055 | 2.206525 | 6.0022836 | 3.2651198 | 4.486885 | 2.2268155 | 1.8518492 |  |  |  |  | 9.519925 | 5.195258 | 11.881324 | 7.7864294 | 6.507643 | 14.880197 | [20 empty] | 1.4316666 | 21.125864 |  |  | 0.69034547 | 19.399061
8.363563 | 18.71381 | 6.9316645 | 7.2316957 | 2.1470475 | 8.945546 | 5.0279756 | 20.183699 | 10.790244 | 9.155979 | 7.5995 | 23.33443 | 7.182425 | 18.16367 | 13.701578 | 23.643723 | 9.103261 | 0.015976332 | 2.035278 | 0.00019408503 | 6.51289 | 0.00067005545 | 3.8331072 | 0.00012939001 | [20 empty] | 19.867857 | 0.0038523502 | 14.55303 | 0.0042056884 | 15.50394 | 0.0063332454 |  |  | 4.1814947 | 0.0016801292 | 5.54567 | 0.005815832 | 6.494662 | 0.0062358645 | [10 empty] | 18.96088 | 0.0012027144 | 7.416784 | 0.0011721017 | 14.027378 | 0.0026266896 | 7.2953734 | 0.0006699029 |  |  | 11.601423 | 0.0026990292 | 3.982401 | 11.174407 | 12.773543 | 20.074009 |  |  | 4.055745 | 0.0016927673 | 10.462508 | 0.003052169 | 11.353248 | 0.0018988046 | 10.449325 | 4.1284402e-05 | [30 empty] | 2.69115 | 6.2177167 | 2.5940535 | 14.385155 | [6 empty] | 2.5034623 | 8.851405 | 6.479276 | 6.5215354 |  |  |  |  | 10.626865 | 7.833109 | 6.149254 | 5.0874834 | 4.776119 | 13.324361 | 2.4667163 | 8.589758 | 1.4278358 | 4.1480775 | 2.508371 | 3.6580365 | 1.3835804 | 0.9254849 |  |  |  |  | 7.8020635 | 4.2213283 | 9.304573 | 6.2447586 | 5.1845155 | 12.13027 | [20 empty] | 0.9779036 | 16.706123
9.854359 | 20.179174 | 5.832936 | 6.3195853 | 1.4697267 | 6.9588733 | 3.815367 | 17.740885 | 8.766077 | 8.524605 | 6.756429 | 22.709566 | 6.424604 | 16.574497 | 12.49331 | 22.603369 | 8.220109 | 0.015147929 |  |  | 4.850746 | 0.00046210721 | 2.9511533 | 8.31793e-05 | [20 empty] | 19.261662 | 0.0037209888 | 13.003714 | 0.003833424 | 14.223803 | 0.005960863 |  |  | 3.232503 | 0.0012924072 | 4.6559906 | 0.0051373183 | 4.9822063 | 0.0051696287 | [10 empty] | 16.489502 | 0.0009888955 | 4.8496046 | 0.0008002452 | 12.505723 | 0.0023335703 | 6.1209965 | 0.00065048545 |  |  | 9.75089 | 0.0023689321 | 2.5980637 | 8.119711 | 11.219235 | 17.64288 |  |  | 2.5960143 | 0.0014212129 | 8.718994 | 0.0027811334 | 9.001627 | 0.0016288809 | 10.175675 | 2.0642201e-05 | [30 empty] | 1.918792 | 4.764688 | 1.6468225 | 11.072851 | [6 empty] | 1.5200889 | 5.1974263 | 5.2548957 | 5.54194 |  |  |  |  | 9.223881 | 6.9448185 | 4.597015 | 3.9569314 | 3.5522387 | 10.174967 | 1.6447994 | 6.735622 | 0.73563296 | 2.391387 | 1.8380313 | 2.6825624 | [6 empty] | 7.12213 | 3.734845 | 8.839266 | 6.081955 | 3.9328582 | 9.622862 | [20 empty] | 0.66741407 | 13.795522
11.64932 | 23.49148 | 4.706118 | 5.484217 | 0.79227895 | 4.819061 | 3.5325053 | 16.134645 | 8.007307 | 7.969119 | 6.1670833 | 21.396975 | 2.9716256 | 10.077655 | 11.285673 | 20.87389 | 7.302989 | 0.013491124 |  |  | 3.7652645 | 0.00034195933 | 1.5943012 | 5.0831793e-05 | [20 empty] | 18.72285 | 0.0036115358 | 12.195544 | 0.0036802134 | 11.25831 | 0.00486527 |  |  | 2.0166073 | 0.0008400646 | 3.4994068 | 0.004200323 | 4.5077105 | 0.004749596 | [10 empty] | 16.014444 | 0.0009890295 | 2.7575974 | 0.00045083518 | 10.508558 | 0.0019502625 | 4.733096 | 0.00050485437 |  |  | 6.2989326 | 0.0014951456 | 1.9765962 | 6.592559 | 10.879645 | 18.127302 |  |  | 0.5271356 | 0.00010872546 | 7.948616 | 0.0026728527 | 7.5014105 | 0.0014122451 | 9.75 | 3.0275229e-05 | [30 empty] | 1.2958859 | 3.4729009 | 0.9484959 | 7.4362926 | [6 empty] | 0.71516436 | 2.679552 | 4.269558 | 4.5636373 |  |  |  |  | 7.7910447 | 5.975774 | 3.1044776 | 2.422611 | 2.477612 | 7.267833 | 1.2120091 | 5.124994 | 0.25966173 | 0.92731416 | 1.1892897 | 1.6582249 | [6 empty] | 5.1537995 | 2.5179143 | 6.9425344 | 4.865217 | 3.1463804 | 7.520584 | [20 empty] | 0.42871398 | 10.777418
13.072511 | 24.572056 | 4.283506 | 5.1039553 |  |  | 3.0248 | 14.989204 | 7.192421 | 7.2754984 | 5.2406607 | 19.669046 | 2.6068072 | 9.24869 | 10.611267 | 20.31887 | 7.03125 | 0.012662722 |  |  | 2.713704 | 0.00026802218 | [22 empty] | 17.780365 | 0.0035241977 | 10.24246 | 0.0033081262 | 8.831718 | 0.0039010681 |  |  |  |  | 2.9359431 | 0.0036833603 | 3.8256228 | 0.0041357027 | [10 empty] | 15.586891 | 0.0009891503 |  |  | 8.4641695 | 0.0016234197 | 3.024911 | 0.0003106796 |  |  | 5.516014 | 0.0013883496 | 1.1860218 | 3.8168602 | 10.399388 | 17.016567 |  |  |  |  | 6.3670444 | 0.002182143 | 5.9200587 | 0.0011409132 | 8.168919 | 2.8899083e-05 | [30 empty] | 0.8471831 | 1.8570999 | 0.49924752 | 4.041516 | [8 empty] | 3.2842205 | 3.5853343 |  |  |  |  | 6.716418 | 5.0874834 | 1.9701493 | 1.4535667 | 1.5522388 | 4.602961 | 0.84393567 | 3.1236346 |  |  | 0.6486482 | 0.73136806 | [6 empty] | 4.437853 | 2.4352112 | 5.4754395 | 3.5688605 | 2.1451914 | 5.2561774 | [20 empty] | 0.1903954 | 5.6041408
14.969932 | 26.346157 | 3.8045242 | 4.647469 |  |  | 2.770789 | 14.2250595 | 6.265049 | 6.5812573 | 3.107614 | 15.10904 | 2.102711 | 6.9717875 | 10.274191 | 19.903534 | 5.6046195 | 0.011775148 |  |  | 1.5603799 | 0.00017097966 | [22 empty] | 17.241463 | 0.003392807 | 9.43429 | 0.0031549158 | 7.2813153 | 0.0032655497 |  |  |  |  | 2.4911032 | 0.003263328 | 3.054567 | 0.0033279483 | [10 empty] | 14.493917 | 0.00092171674 |  |  | 7.703342 | 0.00147686 |  |  |  |  | 3.950178 | 0.00094174757 |  |  | 8.873041 | 15.2788925 |  |  |  |  | 4.907259 | 0.0018557442 | 1.0135665 | 5.2991618e-05 | 6.6790543 | 2.0642201e-05 | [42 empty] | 2.3288229 | 2.5261118 |  |  |  |  | 5.522388 | 4.1991925 |  |  | 0.8955224 | 2.3418574 | 0.30301395 | 1.3178697 | [10 empty] | 3.4357667 | 1.8670851 | 4.8669767 | 3.3248959 | 1.50157 | 3.800487
16.256916 | 28.657156 | 3.353886 | 4.4205194 |  |  | 2.629263 | 13.307086 | 4.1007814 | 5.3978076 | 2.5744472 | 13.86567 |  |  | 9.993041 | 19.833073 | 4.517663 | 0.009526627 | [26 empty] | 16.702744 | 0.0033052918 | 7.1435556 | 0.0024977843 | 5.528485 | 0.0024984928 |  |  |  |  | 2.1055753 | 0.002714055 | 1.8090154 | 0.0019386107 | [10 empty] | 10.502069 | 0.00065187534 |  |  | 4.7074256 | 0.00086802733 |  |  |  |  | 2.8825622 | 0.0006213592 |  |  | 7.4600396 | 13.056169 |  |  |  |  | 3.5689855 | 0.0014194342 | -0.040430896 | 0.00010976306 | 6.0405407 | 2.0642201e-05 | [42 empty] | 1.6422293 | 1.630505 |  |  |  |  | 4.3880596 | 3.3916554 |  |  | 0.3880597 | 0.6460296 | [12 empty] | 2.2904828 | 1.2985736 | 3.184914 | 2.351062 | 0.64366424 | 1.3749149
18.188772 | 29.354418 | 2.7056057 | 3.5056496 |  |  | 2.121621 | 12.2382145 | 3.5952299 | 4.7058926 | 2.238193 | 12.554473 |  |  | 9.514789 | 20.037174 | 3.4307065 | 0.0079289945 | [26 empty] | 16.097094 | 0.0033055576 | 6.6718593 | 0.002344426 | 3.1014402 | 0.0014246015 |  |  |  |  | 1.3345196 | 0.0019386107 | 1.3048636 | 0.0014216478 | [10 empty] | 8.9816 | 0.0005958528 |  |  | 3.708956 | 0.0006989541 |  |  |  |  | 2.5978649 | 0.0006601942 |  |  | 6.216593 | 11.111266 |  |  |  |  | 2.2711976 | 0.0009282056 |  |  | 3.8817568 | 1.7889908e-05 | [42 empty] | 0.80617446 | 0.8151717 |  |  |  |  | 3.3731344 | 2.5841184 | [18 empty] | 1.9324025 | 1.4591603 | 0.21449779 | 0.56600535
19.679377 | 31.204401 | 1.9168142 | 2.8979208 |  |  | 2.064364 | 11.090014 | 3.2021005 | 4.08351 | 1.7618384 | 10.6912 |  |  | 9.375067 | 19.071625 | 2.9211957 | 0.00739645 | [26 empty] | 15.221085 | 0.0030207494 | 4.9206595 | 0.0019722504 | 2.6293814 | 0.001183492 |  |  |  |  | 0.9193357 | 0.0012924072 | 0.83036774 | 0.0008723748 | [10 empty] | 6.700528 | 0.00043843192 |  |  | 2.3775504 | 0.00045094246 | [8 empty] | 5.8774185 | 10.6943 |  |  |  |  | 1.7438427 | 0.0006001023 |  |  | 2.8175676 | 5.504587e-06 | [48 empty] | 2.3880596 | 1.7765814
19.475529 | 32.126957 | 1.6349671 | 2.516797 |  |  | 1.6406103 | 9.331498 | 2.696549 | 3.3915944 |  |  |  |  | 8.868693 | 19.27557 | 2.4456522 | 0.0062130177 | [26 empty] | 14.413096 | 0.0029114145 | 4.9872293 | 0.0017967182 | [6 empty] | 0.6524318 | 0.0008400646 | [12 empty] | 5.987545 | 0.0003596008 | [12 empty] | 5.3686895 | 9.999512 | [58 empty] | 1.6716418 | 1.0497981
19.780382 | 32.58928 | 1.35312 | 2.1356733 |  |  | 1.2171738 | 7.955831 | [6 empty] | 7.801158 | 18.098167 | 1.5964674 | 0.0043195267 | [26 empty] | 14.211032 | 0.0028676274 | 3.572412 | 0.001402457 | [20 empty] | 3.3267086 | 0.0002587388 | [12 empty] | 4.690597 | 8.610878
20.085238 | 33.0516 | 1.0994892 | 1.8309466 |  |  | 0.8212563 | 5.8142943 | [6 empty] | 7.661184 | 17.408268 | 1.0529891 | 0.0027218936 | [26 empty] | 12.998913 | 0.0026707184 | 3.1005344 | 0.0012052231 | [20 empty] | 2.6607802 | 8.957168e-05 | [12 empty] | 3.5883932 | 7.0130553
21.746252 | 33.05586 |  |  |  |  | 0.3971857 | 3.6729302 | [6 empty] | 7.2120013 | 16.578836 | 0.64538044 | 0.0016568047 | [26 empty] | 11.180327 | 0.0022766343 | 2.4262295 | 0.0008764508 | [34 empty] | 2.9105887 | 5.0003834
22.728458 | 34.75069 | [12 empty] | 6.2004557 | 15.677394 | [28 empty] | 10.776469 | 0.0022548737 | 2.0220995 | 0.00078887655 | [34 empty] | 2.5711908 | 5.06878
24.28709 | 36.139305 | [12 empty] | 5.9188623 | 16.08932 | [28 empty] | 8.688615 | 0.0018389699
24.422108 | 37.293503 | [12 empty] | 5.6944613 | 15.467866 | [28 empty] | 8.015216 | 0.001729576
24.693295 | 37.294197 | [12 empty] | 5.358144 | 14.225581 | [28 empty] | 7.206956 | 0.0015544276
26.726423 | 38.837875 | [12 empty] | 3.139215 | 11.31901 | [28 empty] | 6.600489 | 0.0013572527
28.251156 | 40.226406 | [12 empty] | 2.1575618 | 8.488172 | [28 empty] | 5.590526 | 0.0012260686
28.759516 | 40.45848 | [12 empty] | 1.2043463 | 5.312927 | [28 empty] | 4.7145185 | 0.0009412604
29.470728 | 41.767998 | [12 empty] | 1.1197293 | 5.588112 | [28 empty] | 3.9064395 | 0.00080998766
[44 empty] | 3.1652024 | 0.0005689962
[44 empty] | 1.4815687 | 0.00026260453

## Permeability
CO2-PAr |  | CO2-PSf |  | CO2-PH |  | CO2-PEI |  | C3H8-6FDA-6FpDA |  | C2H6-6FDA-6FpDA |  | C3H6-6FDA-6FpDA |  | CH4-6FDA-6FpDA |  | C2H4-6FDA-6FpDA |  | N2-6FDA-6FpDA |  | O2-6FDA-6FpDA |  | CO2-6FDA-6FpDA |  | C3H8-6FDA-DAM |  | CH4-6FDA-DAM |  | N2-6FDA-DAM |  | C3H6-6FDA-DAM |  | O2-6FDA-DAM |  | CO2-6FDA-DAM |  | He-AF1600 |  | N2-AF1600 |  | O2-AF1600 |  | CO2-AF1600 |  | H2-AF1600 |  | CH4-AF1600 |  | C2H6-AF1600 |  | CF4-AF1600 |  | C2F6-AF1600 |  | CH4-PVC |  | N2-PVC |  | Ar-PVC |  | CO2-PVC |  | He-PVC |  | CF4-PTMSP |  | N2-PTMSP |  | O2-PTMSP |  | CH4-PTMSP |  | H2-PTMSP |  | CO2-PTMSP |  | C3F8-PTMSP |  | C2F6-PTMSP |  | C2H6-PTMSP |  | C2H8-PTMSP |  | CO2-PSf |  | He-PSf |  | CH4-PSf |  | N2-PSf |  | Ar-PSf |  | CO2-PPO |  | Ar-PPO |  | CH4-PPO |  | N2-PPO |  | N2-PMP |  | CH4-PMP |  | C3H8-PMP |  | CO2-PMP |  | C2H6-PMP |  | CH4-PMMA |  | N2-PMMA |  | Ar-PMMA |  | CO2-PMMA |  | He-PMMA |  | CO2-PES |  | CO2-PS |  | CO2-PPO |  | CH4-PEMA |  | N2-PEMA |  | Ar-PEMA |  | CO2-PEMA |  | CO2-PEMA |  | CO2-PEMA |  | CO2-PC |  | He-PC |  | CH4-PC |  | C2H4-PC |  | N2-PC |  | Ar-PC |  | CO2-PC |  | CO2-Matrimid5812 |  | C2H6-HYFLON AD 80 |  | CH4-HYFLON AD 80 |  | C3H8-HYFLON AD 80 |  | N2-HYFLON AD 80 |  | O2-HYFLON AD 80 |  | CO2-HYFLON AD 80 |  | N2-EC |  | CH4-EC |  | O2-EC |  | He-EC |  | CO2-EC |  | CO2-TMPC |  | CO2-HFPC |  | CO2-BCPC |  | N2-AF2400 |  | O2-AF2400 |  | H2-AF2400 |  | CO2-AF2400 |  | He-AF2400 |  | C3H8-AF2400 |  | C3H6-AF2400 |  | CH4-AF2400 |  | C3F8-AF2400 |  | C2F6-AF2400 |  | CF4-AF2400
p (atm) | Barrer | p (atm) | Barrer | p (atm) | Barrer | p (atm) | Barrer | p (atm) | Barrer | p (atm) | Barrer | p (atm) | Barrer | p (atm) | Barrer | p (atm) | Barrer | p (atm) | Barrer | p (atm) | Barrer | p (atm) | Barrer | p (atm) | Barrer | p (atm) | Barrer | p (atm) | Barrer | p (atm) | Barrer | p (atm) | Barrer | p (atm) | Barrer | p (atm) | Barrer | p (atm) | Barrer | p (atm) | Barrer | p (atm) | Barrer | p (atm) | Barrer | p (atm) | Barrer | p (atm) | Barrer | p (atm) | Barrer | p (atm) | Barrer | p (bar) | Barrer | p (bar) | Barrer | p (bar) | Barrer | p (bar) | Barrer | p (bar) | Barrer | p (atm) | Barrer | p (atm) | Barrer | p (atm) | Barrer | p (atm) | Barrer | p (atm) | Barrer | p (atm) | Barrer | p (atm) | Barrer | p (atm) | Barrer | p (atm) | Barrer | p (atm) | Barrer | p (bar) | Barrer | p (bar) | Barrer | p (bar) | Barrer | p (bar) | Barrer | p (bar) | Barrer | p (bar) | Barrer | p (bar) | Barrer | p (bar) | Barrer | p (bar) | Barrer | p (atm) | Barrer | p (atm) | Barrer | p (atm) | Barrer | p (atm) | Barrer | p (atm) | Barrer | p (bar) | Barrer | p (bar) | Barrer | p (bar) | Barrer | p (bar) | Barrer | p (bar) | Barrer | p (atm) | Barrer | p (atm) | Barrer | p (atm) | Barrer | p (bar) | Barrer | p (bar) | Barrer | p (bar) | Barrer | p (bar) | Barrer | p (atn) | Barrer | p (atn) | Barrer | p (bar) | Barrer | p (bar) | Barrer | p (bar) | Barrer | p (bar) | Barrer | p (bar) | Barrer | p (bar) | Barrer | p (atm) | Barrer | p (atm) | Barrer | p (atm) | Barrer | p (atm) | Barrer | p (atm) | Barrer | p (atm) | Barrer | p (atm) | Barrer | p (atm) | Barrer | p (atm) | Barrer | p (atm) | Barrer | p (atm) | Barrer | p (atm) | Barrer | p (atm) | Barrer | p (atm) | Barrer | p (atm) | Barrer | p (atm) | Barrer | p (atm) | Barrer | p (atm) | Barrer | p (atm) | Barrer | p (atm) | Barrer | p (atm) | Barrer | p (atm) | Barrer | p (atm) | Barrer | p (atm) | Barrer | p (atm) | Barrer | p (atm) | Barrer | p (atm) | Barrer
20.163471 | 6.6315765 | 19.368769 | 4.0824394 | 17.046371 | 0.46068707 | 20.743793 | 1.248911 | 8.037879 | 0.14218082 | 2.0210326 | 0.5321315 | 1.8767239 | 0.95058745 | 19.513788 | 1.0375304 | 14.596957 | 1.2543502 | 18.91528 | 2.7279751 | 19.437262 | 13.611622 | 19.721237 | 48.225357 | 1.3205497 | 2.8723478 | 1.9807676 | 23.541075 | 2.0039074 | 28.469828 | 4.113617 | 54.219837 | 1.903445 | 105.24554 | 38.94737 | 731.6397 | 2.0071685 | 1101.1309 | 16.344086 | 124.07108 | 16.51135 | 234.57188 | 16.152927 | 585.46045 | 16.46356 | 659.1276 | 1.9640719 | 95 | 1.9617225 | 33.693695 | 0.98086125 | 34.234234 | 2.1734202 | 4.854856 | 1.4582875 | 0.00709315 | 1.9931456 | 0.008846796 | 0.98566306 | 0.035323743 | 1.6126786 | 0.39546052 | 1.0727056 | 3.7536232 | 0.6383978 | 2745.1504 | 16.343012 | 5342.007 | 16.238178 | 7281.256 | 16.31997 | 10674.228 | 16.348183 | 13259.44 | 16.218794 | 18214.926 | 7.2708707 | 936.65656 | 0.7283664 | 1971.1755 | 11.237159 | 16122.336 | 3.5234966 | 24690.182 | 19.123945 | 4.0500355 | 21.020208 | 10.638458 | 21.103327 | 0.14838709 | 20.446585 | 0.17526881 | 20.402802 | 0.44516128 | 20.572916 | 57.6 | 23.46552 | 8.560403 | 1.1929535 | 5.28155 | 1.143033 | 4.3615127 | 1.6917562 | 942.34955 | 10.179212 | 1525.3906 | 0.53046596 | 3572.799 | 1.548387 | 6218.6523 | 0.28673837 | 14092.795 | 1.0186862 | 0.002987431 | 0.9375 | 0.008513514 | 0.8943607 | 0.028122954 | 2.3618538 | 0.49058825 | 0.8449287 | 3.7923946 | 20.408163 | 3.324937 | 20.176252 | 8.856423 | 20.764273 | 57.964825 | 26.12676 | 0.425 | 21.394365 | 0.39375 | 24.352112 | 0.9625 | 1.0779176 | 6.990774 | 1.1732852 | 6.8382354 | 22.747747 | 0.9235294 | 24.71818 | 5.9102254 | 22.38647 | 13.476439 | 28.737776 | 0.2396152 | 39.6301 | 0.27821842 | 24.947369 | 0.24009547 | 23.68421 | 0.7128878 | 24.352581 | 5.921333 | 40.13885 | 9.082424 | 2.9088993 | 2.9899523 | 18.252575 | 7.614545 | 2.4296649 | 6.3134284 | 15.33781 | 25.37244 | 16.07493 | 74.09812 | 19.366232 | 179.25868 | 3.982003 | 36.998085 | 3.9807582 | 53.9187 | 13.650702 | 68.98527 | 13.592711 | 125.580765 | 13.624819 | 176.92679 | 20.227549 | 18.08512 | 20.372824 | 22.241138 | 20.284834 | 4.7590895 | 0.55624616 | 460.63367 | 16.165657 | 926.6821 | 16.213472 | 2020.2291 | 16.211704 | 2379.9421 | 1.9276576 | 2813.6548 | 0.9008272 | 97.93871 | 0.8692627 | 218.22357 | 0.64824903 | 386.06564 | 0.75108856 | 18.093405 | 15.611571 | 74.324745 | 15.750301 | 69.87963
17.887575 | 6.8304186 | 17.338533 | 4.4620814 | 15.2958355 | 0.46585292 | 19.546158 | 1.2590127 | 7.3941145 | 0.102439635 | 2.450683 | 0.5166943 | 2.0200357 | 0.89575696 | 15.003083 | 1.0187824 | 13.260358 | 1.310307 | 14.762484 | 2.801707 | 14.998127 | 13.566743 | 15.114953 | 50.254303 | 2.1079583 | 3.0116282 | 1.8972365 | 23.534481 | 1.8964248 | 29.102957 | 3.3380563 | 52.883472 |  |  | 33.636364 | 731.6397 |  |  | 12.305854 | 126.00969 | 12.28196 | 236.5105 | 12.019115 | 568.01294 | 12.305854 | 672.6979 | 4.0910463 | 104.320274 | 2.320574 | 37.657658 | 2.0095694 | 35.855854 | 8.086124 | 11.376146 | 2.9482899 | 0.00693641 | 3.9604716 | 0.00802654 | 2.0011947 | 0.03561151 | 2.6852763 | 0.38664064 | 3.0393326 | 3.7536232 | 2.0178113 | 2903.016 | 11.993168 | 5784.6025 | 12.153727 | 7938.5776 | 12.288709 | 11546.847 | 12.104405 | 13647.891 | 13.593542 | 19353.06 | 6.2685103 | 965.858 | 2.0539317 | 1656.8706 | 8.739723 | 17571.78 | 3.115719 | 25308.22 | 17.121832 | 4.435629 | 19.408867 | 10.682487 | 15.017513 | 0.15913978 | 16.19965 | 0.17849462 | 18.69527 | 0.4483871 | 18.020834 | 58.8 | 21.37459 | 8.698245 | 1.7130628 | 5.202246 | 1.3510047 | 4.3617897 | 3.3978496 | 825.8581 | 8.487455 | 1535.4879 | 1.3476702 | 3970.5793 | 3.3405018 | 5898.9355 | 0.71684587 | 17291.09 | 16.765976 | 0.0030150677 | 3.9285715 | 0.008513514 | 2.0530024 | 0.028101398 | 2.9411764 | 0.49058825 | 2.0077157 | 3.794558 | 18.692022 | 3.324937 | 19.619665 | 9.037784 | 18.186003 | 59.19598 | 22.87324 | 0.4125 | 11.633802 | 0.39375 | 16.859156 | 0.94375 | 2.1111238 | 7.069723 | 2.0758123 | 6.9852943 | 21.981981 | 0.9794118 | 23.09524 | 5.9402 | 19.717052 | 13.706459 | 24.308722 | 0.2418751 | 34.56749 | 0.28883255 | 21.052631 | 0.25011933 | 19.631578 | 0.73627687 | 22.82856 | 5.9842873 | 36.207993 | 8.864063 | 4.484076 | 2.9925814 | 13.86106 | 7.9426584 | 3.932901 | 7.224168 | 13.261326 | 26.499956 | 12.757599 | 71.52597 | 17.57626 | 179.07973 | 5.9916553 | 35.87023 | 5.990282 | 54.541256 | 9.882744 | 69.20372 | 9.968271 | 126.09374 | 10.000658 | 173.6472 | 17.007109 | 18.40717 | 16.63554 | 22.841316 | 17.502256 | 4.883443 | 1.9126621 | 453.9273 | 12.069955 | 918.0146 | 12.25082 | 1997.2208 | 12.089336 | 2385.6536 |  |  | 1.6217365 | 105.194046 | 2.0560274 | 219.243 | 1.9048271 | 387.09222 | 2.5341573 | 72.00289 | 11.621134 | 52.01974 | 11.761683 | 61.68753
15.919331 | 6.94924 | 14.571425 | 4.2391243 | 13.6989 | 0.47349897 | 18.103237 | 1.29659 | 5.0319476 | 0.07481727 | 3.3101268 | 0.45222333 | 3.022364 | 0.9235026 | 9.991157 | 1.0149907 | 12.067071 | 1.2898092 | 9.917564 | 2.8759503 | 9.938498 | 13.316153 | 9.959801 | 50.812397 | 2.8228714 | 3.9921107 |  |  |  |  | 3.063853 | 49.40765 |  |  | 33.54067 | 756.5486 |  |  | 8.052568 | 127.9483 | 8.148149 | 250.08078 | 8.124253 | 566.07434 | 8.195938 | 657.189 | 8.230397 | 123.05296 | 4.090909 | 34.954956 | 3.9712918 | 36.756756 | 12.129187 | 15.963303 | 7.298611 | 0.0070487503 | 3.9899137 | 0.008443423 | 2.688172 | 0.03503597 | 3.281365 | 0.39816555 | 7.896305 | 3.7536232 | 3.9275167 | 2736.2927 | 8.147197 | 6064.2607 | 8.042574 | 8326.67 | 8.1779785 | 12581.261 | 8.178964 | 14089.343 | 10.888997 | 20922.29 | 4.280278 | 1207.4027 | 3.9397004 | 1577.636 | 4.611121 | 21540.754 | 2.6908772 | 26595.406 | 14.333701 | 4.2460647 | 16.36017 | 10.706414 | 10.464098 | 0.17741935 | 15.105079 | 0.17741935 | 15.236427 | 0.46129033 | 16.822916 | 58.4 | 19.492897 | 8.763036 | 2.180999 | 5.20287 | 2.027273 | 4.202697 | 5.0752687 | 809.6726 | 6.795699 | 1597.491 | 2.0215054 | 4326.1655 | 5.089606 | 5669.982 | 0.9605735 | 19471.45 | 19.435616 | 0.002612251 | 20 | 0.008108108 | 5.84079 | 0.027565809 | 4.768271 | 0.48588234 | 2.9467297 | 3.8893328 | 17.068645 | 3.324937 | 17.671614 | 9.06801 | 16.94291 | 57.788944 | 10.647887 | 0.425 | 8.6267605 | 0.3875 | 8.429578 | 0.95 | 4.2267447 | 7.227879 | 4.2870035 | 7.2058825 | 20 | 0.7970588 | 21.368319 | 6.197762 | 16.366552 | 13.794943 | 18.121212 | 0.25365177 | 28.3061 | 0.33529598 | 14.842105 | 0.2568019 | 10.947369 | 0.7446301 | 21.06017 | 6.2169585 | 32.128376 | 8.582974 | 6.226317 | 2.995492 | 11.211642 | 8.768848 | 5.173266 | 9.449416 | 11.256584 | 26.176577 | 9.153757 | 72.18334 | 15.857913 | 176.92267 | 7.9653153 | 36.20035 | 8.053783 | 53.122715 | 8.016739 | 68.875694 | 8.012532 | 126.05571 | 8.009099 | 172.73326 | 13.543324 | 18.937948 | 12.98957 | 23.325493 | 15.086276 | 5.0212355 | 3.9870913 | 461.86777 | 7.9475865 | 923.726 | 8.02214 | 1988.5055 | 7.941079 | 2247.4702 |  |  | 2.0615978 | 138.45305 | 3.939564 | 240.0827 | 3.9297853 | 381.91394 | 5.2284083 | 170.20462 | 7.961487 | 29.288637 | 9.933029 | 59.394558
13.981724 | 7.1282873 | 12.080049 | 4.558195 | 11.856302 | 0.4836651 | 16.075834 | 1.2718369 | 4.72197 | 0.06445866 | 3.7158542 | 0.45235986 | 3.69045 | 1.010244 | 4.9786897 | 1.3415947 | 11.231692 | 1.3279437 | 5.0727596 | 2.7815824 | 4.9504375 | 13.266829 | 4.9477034 | 55.350624 | 3.4193518 | 4.1830096 |  |  |  |  | 2.6229293 | 42.188145 |  |  | 29.473684 | 691.9339 |  |  | 4.0860214 | 118.25525 | 4.109916 | 246.20355 | 3.9665473 | 560.2585 | 4.205496 | 614.53955 | 12.1061325 | 127.38294 | 8.167194 | 44.97233 | 8.133971 | 36.216217 | 16.220097 | 32.972973 | 14.300742 | 0.007345445 | 4.2873178 | 0.009112102 | 4.121864 | 0.0347482 | 7.0657687 | 0.4093208 | 14.541121 | 3.7536232 | 8.17126 | 2293.9827 | 3.9564693 | 6452.568 | 4.037487 | 8660.617 | 4.146859 | 13669.32 | 4.1210375 | 14746.594 | 8.051756 | 22384.154 | 2.903962 | 1341.3745 | 8.442221 | 1209.4894 | 3.081994 | 23341.053 | 2.0452168 | 27772.129 | 11.939377 | 4.568012 | 14.269433 | 10.665544 | 7.9246936 | 0.18387097 | 11.602452 | 0.18064517 | 13.2662 | 0.46129033 | 14.6875 | 58.4 | 16.827244 | 8.823955 | 2.597573 | 4.9234343 | 2.7029104 | 4.3235936 | 6.781362 | 793.8043 | 5.089606 | 1618.71 | 3.5268817 | 4682.6006 | 6.767025 | 5595.656 | 1.1899642 | 24207.734 |  |  |  |  | 6.509475 | 0.02894872 | 8.660714 | 0.5694444 | 6.07739 | 3.8486438 | 15.398887 | 3.4760706 | 16.280148 | 9.128464 | 14.825046 | 59.19598 | 4.1408453 | 0.43125 | 1.5774648 | 0.39375 | 3.8943663 | 0.95625 | 7.5228515 | 7.6128025 | 7.4458485 | 7.5 | 18.288288 | 0.7676471 | 17.389364 | 6.2299695 | 10.240551 | 13.687005 | 13.269748 | 0.2618799 | 23.521105 | 0.38060737 | 10.368421 | 0.25847256 | 7.736842 | 0.778043 | 17.174772 | 6.200258 | 28.042042 | 7.438657 | 7.8015223 | 2.9648542 | 7.9178348 | 9.677499 | 6.5328484 | 12.925196 | 9.180158 | 26.736387 | 5.7886353 | 71.24838 | 14.235203 | 163.48 | 10.046631 | 36.532566 | 10.045428 | 52.869713 | 6.0251155 | 68.83696 | 5.9671025 | 125.72419 | 5.981697 | 171.23517 | 8.529742 | 19.838766 | 10.617682 | 24.902061 | 12.425201 | 5.2118783 | 8.003006 | 470.50662 | 4.011388 | 929.5044 | 3.9796288 | 1979.857 | 3.898604 | 2231.6274 |  |  | 2.5010257 | 177.99573 | 7.7763267 | 283.5646 | 7.9090834 | 383.21985 | 7.433074 | 252.71425 | 4.1639934 | 17.857487 | 7.8088784 | 61.15431
12.074905 | 7.287292 | 8.943182 | 4.7362795 | 10.290078 | 0.4913081 | 14.172001 | 1.2944869 | 4.363691 | 0.074780084 | 3.9542894 | 0.5096329 | 3.7622766 | 0.8969188 | 3.4512172 | 1.3601595 | 9.203056 | 1.325941 | 3.4019752 | 2.9926941 | 3.5184586 | 13.252702 | 3.4918299 | 56.11955 | 3.4192235 | 4.325655 |  |  |  |  | 1.9907355 | 39.368 |  |  | 29.473684 | 647.121 |  |  | 1.9354838 | 114.37803 | 1.9593787 | 238.44911 | 1.9593787 | 525.36346 | 2.1266427 | 579.6446 | 16.388424 | 127.19004 | 12.095074 | 47.759167 | 12.344498 | 36.036037 |  |  | 24.253365 | 0.006995113 | 7.32713 | 0.0085490085 | 8.154121 | 0.035323743 | 8.197926 | 0.39759552 | 25.059595 | 3.7246377 | 12.309008 | 2013.5388 | 0.82650125 | 6460.9966 | 0.8545039 | 8723.049 | 0.88426554 | 13678.106 | 0.88500434 | 14809.168 | 5.5062556 | 23791.375 | 1.3234875 | 1646.0928 | 12.095134 | 998.79553 | 1.603695 | 26418.494 | 1.6883633 | 28824.453 | 8.93469 | 4.7198644 | 12.266107 | 10.709907 | 5.122592 | 0.1967742 | 10.332749 | 0.18817204 | 9.632224 | 0.472043 | 13.281571 | 61.976273 | 15.3634815 | 8.964894 | 3.065239 | 5.044054 | 3.5350673 | 4.204707 | 8.473118 | 773.12933 | 3.311828 | 1672.999 | 5.562724 | 5898.9355 | 10.551971 | 5169.72 | [6 empty] | 13.951361 | 0.027880032 | 9.419642 | 0.5694444 |  |  | 13.636364 | 3.5667505 | 14.7495365 | 9.219144 | 13.535912 | 60.954773 | 2.0704226 | 0.4375 | 0.9859155 | 0.39375 | 2.366197 | 0.94375 | 11.218871 | 8.479168 | 11.101083 | 8.382353 | 15.810811 | 0.7176471 | 15.45238 | 6.2886777 | 7.152012 | 13.832113 | 11.5819645 | 0.26781029 | 15.229335 | 0.34686664 | 7.4736843 | 0.26682577 | 6.1578946 | 0.778043 | 15.355911 | 6.2900853 | 24.036924 | 7.204627 | 9.471652 | 3.627818 | 4.4086037 | 13.650702 | 7.797193 | 16.16866 | 6.435731 | 24.689484 | 2.3519142 | 70.322716 | 12.564561 | 163.32767 | 13.581358 | 36.017845 | 10.009437 | 54.32769 | 4.0335555 | 67.92302 | 3.9933996 | 125.97754 | 3.9721088 | 171.48781 | 4.487879 | 20.949438 | 7.153529 | 25.665012 | 10.038289 | 5.4821362 | 12.205197 | 457.62967 | 1.9635547 | 921.5735 | 2.038143 | 1979.1587 | 1.9040327 | 2209.3271 |  |  | 2.8716924 | 202.2709 | 11.637289 | 313.5839 | 11.725979 | 377.32773 |  |  | 1.9351577 | 18.011555 | 5.928662 | 64.10689
10.598515 | 7.4867764 | 6.9747114 | 4.9755025 | 8.539618 | 0.501465 | 11.8383045 | 1.3246664 | 3.7918105 | 0.046431825 | 6.3175673 | 0.3905748 | 4.358422 | 1.1729041 |  |  | 8.367564 | 1.4488603 | [6 empty] | 4.1351194 | 4.4340773 |  |  |  |  | 1.3343767 | 39.722984 |  |  | 22.200956 | 559.7326 |  |  | 0.5973716 | 104.684975 | 0.43010753 | 252.01938 | [6 empty] | 16.555744 | 71.18737 | [6 empty] | 9.115033 | 0.008477592 | 22.819593 | 0.03561151 | 10.969077 | 0.39727423 |  |  | 16.393776 | 1840.958 | [8 empty] | 3.0402608 | 25090.66 | 0.64385206 | 1718.9005 | 16.325489 | 861.73566 | 0.43145993 | 27240.201 | 1.2295079 | 30669.406 | 6.932047 | 4.9561696 | 10.4804735 | 10.732757 | 3.2837129 | 0.20752688 | 8.537653 | 0.18817204 | 7.0928197 | 0.47741935 | 11.250508 | 63.125 | 11.025556 | 8.943469 | 3.638062 | 4.64483 | 4.5230227 | 4.1660256 | 10.193548 | 757.97723 | 1.548387 | 1706.4426 | 6.967742 | 6956.758 | [8 empty] | 19.566317 | 0.027775567 | 10.982142 | 0.6388889 |  |  | 11.87384 | 3.6876574 | 13.218924 | 9.370277 | 11.464088 | 62.889446 | 1.0352113 | 0.41875 |  |  | 0.9859155 | 0.95 | 14.268357 | 10.261221 | 14.169675 | 10.1470585 | 13.918919 | 0.64705884 | 14.562148 | 6.2326493 | 6.1053514 | 13.975286 | 10.386271 | 0.27375537 | 12.134963 | 0.3587358 | 5.105263 | 0.27350834 | 4.105263 | 0.78973746 | 14.421246 | 6.263578 | 20.180689 | 7.049021 | 11.166502 | 3.1761274 |  |  |  |  | 4.4072366 | 23.323183 |  |  | 10.870138 | 157.80093 |  |  | 13.544142 | 54.104702 | [6 empty] | 2.055608 | 22.29378 | 5.661125 | 28.147871 | 7.437665 | 5.732414 | 16.1148 | 451.84174 | 0.76660687 | 949.92 | 0.73502445 | 1964.3014 | 0.68084276 | 2165.7214 |  |  |  |  | 15.634412 | 393.8868 | 15.7050295 | 382.2243 |  |  |  |  | 4.048445 | 67.05946
8.783795 | 7.726123 | 4.668026 | 5.194387 | 6.9734316 | 0.51160353 | 10.272345 | 1.3497782 | 3.0277467 | 0.055477057 | 8.656637 | 0.35783905 | 5.097765 | 1.5339748 |  |  | 6.3387566 | 1.5817698 | [16 empty] | 22.200956 | 541.3038 | [20 empty] | 11.20091 | 0.008408161 |  |  | 13.948527 | 0.37374076 | [12 empty] | 1.5285031 | 25364.031 | [6 empty] | 0.7196899 | 32631.76 | 4.71171 | 5.213988 | 8.128792 | 10.798744 | 1.4886165 | 0.21935484 | 7.267951 | 0.18817204 | 4.9912434 | 0.49569893 | 9.115279 | 64.27566 | 9.038971 | 9.155911 | 5.145586 | 4.7668366 | 5.614784 | 4.20748 | [16 empty] | 13.258928 | 0.6388889 |  |  | 10.296846 | 3.7783375 | 12.476809 | 9.400504 | 9.346225 | 64.120605 | [6 empty] | 14.368678 | 10.867919 | 16.516245 | 11.911765 | 13.063063 | 0.62058824 | 14.562422 | 6.3179574 | 4.901715 | 14.147043 | 7.36331 | 0.27486116 | 8.124734 | 0.38971633 | 3.1052632 | 0.28353223 | 3.4210527 | 0.7813842 | 14.421891 | 6.3350067 | 18.104546 | 7.0026593 | 12.980227 | 3.3244786 |  |  |  |  | 2.3544774 | 25.75782 |  |  | 9.175687 | 154.17215 | [14 empty] | 4.836145 | 6.0621605 | [20 empty] | 2.2198956 | 65.572945
6.9997883 | 7.985561 | 4.57551 | 5.334781 | 5.0695972 | 0.5342535 | 8.061801 | 1.3999097 | 2.048943 | 0.0643306 | 10.136577 | 0.31803104 | 5.646377 | 1.8074986 |  |  | 5.479512 | 1.6285074 | [16 empty] | 13.397129 | 418.76553 | [20 empty] | 14.74699 | 0.008181791 |  |  | 18.418482 | 0.40220755 | [12 empty] | 0.5475298 | 26066.855 | [6 empty] | 0.294771 | 35155.746 | 4.538101 | 5.384752 | 6.082291 | 10.949779 |  |  | 3.3274956 | 0.19462365 | 4.071804 | 0.49784946 | 7.553236 | 67.08237 | 7.6799197 | 9.223284 | 5.821494 | 4.767738 | 6.9146967 | 4.1692142 | [16 empty] | 14.017858 | 0.6805556 |  |  | 8.627088 | 3.929471 | 10.111318 | 9.642318 | 7.7348065 | 65.879395 | [6 empty] | 16.631254 | 13.191158 | 19.494585 | 14.632353 | 10.855856 | 0.6117647 | 13.252794 | 6.09171 | 4.117382 | 14.460584 | 5.112768 | 0.2843632 |  |  | 2.4736843 | 0.28353223 | 2.1052632 | 0.7863962 | 13.09201 | 6.112186 | 16.176916 | 6.9876366 | 14.698147 | 3.978178 | [8 empty] | 7.4573975 | 148.95325 | [14 empty] | 2.3246672 | 6.53765 | [20 empty] | 0.96674716 | 70.09509
5.5538073 | 8.365671 | 3.0378838 | 5.393748 | 3.503487 | 0.5493831 | 6.7109795 | 1.4349823 | 1.9298962 | 0.055431765 | 11.687317 | 0.42875725 | 6.409757 | 2.162067 |  |  | 4.548413 | 1.9167762 | [16 empty] | 7.416268 | 382.99994 | [20 empty] | 14.41851 | 0.009012972 |  |  | 22.172699 | 0.38148275 | [22 empty] | 2.926684 | 5.407453 | 4.166148 | 11.015394 |  |  | 1.1821367 | 0.2 | 3.0647986 | 0.50107527 | 5.6783323 | 67.672646 | 6.58219 | 9.291946 | 6.341964 | 4.528439 | 7.798937 | 4.0103984 | [16 empty] | 15.982142 | 0.7638889 |  |  | 6.818182 | 4.0806046 | 8.90538 | 9.6725445 | 5.801105 | 67.46231 | [6 empty] | 19.72995 | 16.481682 | 22.743683 | 17.941177 | 9.324325 | 0.5588235 | 10.479121 | 6.4640083 | 3.6459963 | 14.404159 | 3.1432967 | 0.29506984 |  |  | 1.6842105 | 0.2935561 | 1.7368422 | 0.7980907 | 10.390647 | 6.5058513 | 14.026883 | 6.9726915 | 16.344637 | 4.4519315 | [8 empty] | 5.7864423 | 168.25067 | [14 empty] | 1.2511806 | 6.874829
4.2308655 | 8.725814 | 1.9297396 | 5.994866 | 2.2137136 | 0.5594941 | 5.789718 | 1.4425609 |  |  | 12.284516 | 0.3233148 | 7.6739316 | 3.1863303 |  |  | 3.9276037 | 2.2232652 | [16 empty] | 7.416268 | 400.48367 | [20 empty] | 17.070818 | 0.008613969 |  |  | 24.735304 | 0.38408417 | [22 empty] | 2.057579 | 5.9626966 | 2.0323877 | 11.12385 |  |  |  |  | 1.7513134 | 0.50107527 | 3.8561444 | 72.15085 | 5.4844604 | 9.360609 | 6.8096294 | 4.649059 | 8.526837 | 4.0113688 | [16 empty] | 18.482143 | 0.8055556 |  |  | 5.2875695 | 4.2921915 | 8.024118 | 9.944585 | 3.9594843 | 70.80402 | [6 empty] | 22.926977 | 19.965189 | 24.232853 | 19.779411 | 8.603603 | 0.5441176 | 7.44303 | 6.6375027 | 3.0699906 | 14.376268 | 2.7215054 | 0.29505724 |  |  | 1.2105263 | 0.2902148 | 1.3684211 | 0.8097852 | 7.391864 | 6.6406736 | 12.248134 | 7.0360923 | [10 empty] | 4.0683236 | 152.02736
3.3385024 | 9.046168 | 1.499236 | 5.9945207 | 1.108366 | 0.5795688 | 4.8079 | 1.5075431 |  |  | 14.31321 | 0.31430912 |  |  |  |  | 3.760625 | 2.1259408 | [16 empty] | 3.8755982 | 396.0393 | [20 empty] | 21.510744 | 0.008476896 | [26 empty] | 1.4916823 | 6.048487 | [8 empty] | 3.7517972 | 71.041664 | 3.079762 | 9.570986 | 8.005827 | 4.4906588 | 9.670591 | 4.0528927 | [16 empty] | 20.223215 | 0.8194444 |  |  | 3.432282 | 4.4735518 | 6.2615957 | 10.005037 | 3.9594843 | 72.91457 | [6 empty] | 25.582878 | 23.060362 |  |  | 4.7747746 | 0.47941175 | 6.5540767 | 6.9795785 | 2.546706 | 14.462073 | 2.5797963 | 0.30581856 |  |  |  |  | 1.1578947 | 0.7863962 | 7.3434095 | 6.721046 | 10.0995655 | 7.209488 | [10 empty] | 2.3259404 | 160.59505
2.507678 | 9.346505 | 1.2530447 | 6.0946574 |  |  | 3.6111693 | 1.5775379 |  |  | 15.315652 | 0.30532107 |  |  |  |  | 3.474343 | 2.002675 | [16 empty] | 3.923445 | 468.20514 | [20 empty] | 22.791882 | 0.0086521115 | [26 empty] | 1.2741405 | 6.1126537 | [8 empty] | 2.867016 | 74.94695 | 2.0867426 | 9.566082 | 8.265882 | 4.451007 | 11.334455 | 4.015112 | [16 empty] | 22.276785 | 0.9861111 |  |  | 1.7625232 | 5.0780854 | 4.313544 | 10.186398 | 2.946593 | 74.49749 | [10 empty] | 2.927928 | 0.49411765 | 5.2450886 | 6.9523835 | 2.0747724 | 14.235031 | 1.8774285 | 0.2998167 | [6 empty] | 6.460665 | 6.998097 | 8.099633 | 7.429917 | [10 empty] | 0.67890835 | 177.39925
2.0148418 | 9.787582 | 1.1298168 | 6.21496 |  |  | 2.5980346 | 1.6025945 |  |  | 16.652195 | 0.30111095 |  |  |  |  | 2.3762362 | 2.287779 | [16 empty] | 2.2009568 | 433.02255 | [20 empty] | 24.192705 | 0.008244765 | [26 empty] | 1.2309661 | 6.2193255 | [8 empty] | 2.2941916 | 75.513115 | 1.2505159 | 9.561952 | 9.097589 | 4.532113 | 13.258192 | 4.017677 | [16 empty] | 22.946428 | 0.9166667 |  |  |  |  | 2.1799629 | 10.700252 | 2.3941069 | 75.201004 | [10 empty] | 2.2972972 | 0.4882353 | 4.2506013 | 7.0386343 | 1.446502 | 14.235627 | 1.1032796 | 0.30816674 | [6 empty] | 5.329118 | 6.9537907 | 6.099335 | 7.603261
1.5532854 | 9.947747 |  |  |  |  | 1.9846528 | 1.6600534 | [8 empty] | 2.1135075 | 2.5384202 | [16 empty] | 2.0574162 | 447.76492 | [20 empty] | 25.026602 | 0.008750347 | [36 empty] | 1.9821446 | 78.296684 | 0.9893772 | 9.486577 | 9.409906 | 4.3725348 | 29.792387 | 2.6666667 | [24 empty] | 2.0257826 | 78.36684 | [12 empty] | 4.3035054 | 7.209201 | [10 empty] | 4.24804 | 7.0523276 | 4.1753697 | 8.05909
1.3376174 | 10.16831 |  |  |  |  | 1.7088442 | 1.7000096 | [8 empty] | 1.9225199 | 2.6147244 | [16 empty] | 2.15311 | 500.62823 | [58 empty] | 1.0970019 | 79.979744 |  |  | 11.697684 | 4.335586 | 27.612457 | 2.6666667 | [24 empty] | 1.243094 | 80.65327 | [12 empty] | 3.0995035 | 7.2672143 | [10 empty] | 4.298107 | 7.150528 | 2.1811779 | 9.017187
1.0913506 | 10.308581 |  |  |  |  | 1.310261 | 1.7449692 | [86 empty] | 0.67826086 | 84.82758 |  |  | 15.649506 | 4.1808605 | 25.069204 | 2.6666667 | [24 empty] | 0.6906077 | 84.34673 | [12 empty] | 2.105473 | 7.495645 | [10 empty] | 3.1185887 | 7.2401657
[6 empty] | 1.0655799 | 1.8123735 | [90 empty] | 18.509207 | 4.1446743 | 22.00692 | 3.5151515 | [38 empty] | 1.7929827 | 8.0077915 | [10 empty] | 2.2360864 | 7.544003
[98 empty] | 20.796984 | 4.107726 | 19.878893 | 3.5151515 | [38 empty] | 1.4256693 | 7.7522144 | [10 empty] | 2.0890296 | 7.5976186
[98 empty] | 22.66891 | 4.0302243 | 18.062284 | 3.6363637 | [38 empty] | 1.1114428 | 7.7240763 | [10 empty] | 1.4022806 | 7.7942533
[98 empty] | 28.546713 | 3.030303 | [40 empty] | 1.0092894 | 8.520384 | [10 empty] | 1.1558958 | 7.7407546
[98 empty] | 24.446367 | 3.1515152 | [52 empty] | 1.2545787 | 7.77644
[152 empty] | 1.7483963 | 7.99951
[152 empty] | 1.1137298 | 8.517561