## LCST
No. | Polymer | Solvent | LCST [K]
1 | Poly(4-methylpent-1-ene) | Butane | 388 | 365
2 |  | Pentane | 441 | 431
3 |  | Heptane | 522 | 499
4 |  | Octane | 553 | 507
5 |  | 2-Methylbutane | 431 | 415
6 |  | 2,2-Dimethylbutane | 462 | 456
7 |  | 2,2-Dimethylpentane | 499 | 486
8 |  | 2,2,3-Trimethylbutane | 521 | 517
9 |  | Cyclopentane | 505 | 469
10 |  | Hexane | 487 | 447
11 |  | Nonane | 579 | 551
12 |  | 2,4-Dimethylpentane | 499 | 481
13 |  | 3-Ethylpentane | 532 | 511
14 | Polybut-1-ene | Pentane | 421 | 397
15 |  | Heptane | 509 | 480
16 |  | Octane | 540 | 510
17 |  | 2-Methylbutane | 416 | 407
18 |  | 2,2-Dimethylbutane | 444 | 424
19 |  | 2,2,3-Trimethylbutane | 507 | 478
20 |  | 2,5-Dimethylhexane | 519 | 491
21 |  | 3-Ethylpentane | 523 | 496
22 |  | 3,4-Dimethylhexane | 559 | 535
23 |  | Hexane | 464 | 454
24 |  | Nonane | 564 | 545
25 |  | 2,4-Dimethylpentane | 480 | 474
26 |  | 2,3-Dimethylpentane | 517 | 487
27 |  | Cyclopentane | 498 | 466
28 | poly(cis-1,4-butadiene) | Hexane | 373 | 355
29 |  | 2,2,3-Trimethylbutane | 414 | 404
30 |  | Octane | 390 | 368
31 |  | Hexan-3-one | 510 | 475
32 |  | Pentan-3-one | 481 | 453
33 |  | 2-Methylhexane | 370 | 351
34 |  | 2,2,4-Trimethylpentane | 388 | 357
35 |  | Propylene oxide | 414 | 407
36 | Poly(dimethyl siloxane) | Pentane | 453 | 413
37 |  | Heptane | 528 | 499
38 |  | Octane | 553 | 510
39 |  | Dodecane | 643 | 616
40 |  | Cetane | 708 | 667
41 |  | Hexane | 493 | 451
42 |  | Decane | 603 | 563
43 | Polyethylene | Hexane | 411 | 382
44 |  | Heptane | 459 | 444
45 |  | Nonane | 531 | 508
46 |  | Decane | 557.55 | 537
47 |  | Dodecane | 605.55 | 574
48 |  | Tridecane | 631.55 | 597
49 |  | 2,2-Dimethylpentane | 399 | 367
50 |  | 2,2,3-Trimethylbutane | 444 | 431
51 |  | 2,3-Dimethylpentane | 463 | 442
52 |  | 3-Ethylpentane | 471 | 440
53 |  | 2,2,4,4-Tetramethylpentane | 513 | 492
54 |  | 2,3,4-Trimethylhexane | 545 | 516
55 |  | Methylcyclopentane | 488 | 454
56 |  | Methylcyclohexane | 537 | 490
57 |  | Octan-1-ol | 621 | 608
58 |  | Pentyl acetate | 528 | 503
59 |  | Pentane | 353 | 331
60 |  | Octane | 496 | 470
61 |  | Undecane | 581.75 | 536
62 |  | 2,4-Dimethylpentane | 395 | 377
63 |  | 2,2,4-Trimethylpentane | 495 | 476
64 |  | 3,4-Dimethylhexane | 515 | 475
65 |  | Cyclopentane | 472 | 447
66 |  | Cyclohexane | 518 | 493
67 |  | Butyl acetate | 490 | 463
68 | Polyisobutene | Cyclopentane | 461 | 433
69 |  | Cyclohexane | 516 | 485
70 |  | Cycloheptane | 572 | 540
71 |  | Cyclooctane | 637 | 588
72 |  | Heptane | 442 | 404
73 |  | Octane | 477 | 450
74 |  | Dodecane | 582 | 567
75 |  | 2-Methylbutane | 318 | 303
76 |  | 2-Methylpentane | 376 | 354
77 |  | 3-Methylpentane | 405 | 384
78 |  | 3-Methylhexane | 446 | 421
79 |  | 3-Ethylpentane | 458 | 418
80 |  | 2,3-Dimethylpentane | 451 | 439
81 |  | 2,4-Dimethylpentane | 403 | 386
82 |  | 2,2,3-Trimethylbutane | 445 | 420
83 |  | Ethylcyclopentane | 524 | 494
84 |  | 3-Methylheptane | 478 | 437
85 |  | 2,2-Dimethylhexane | 454 | 423
86 |  | 2,5-Dimethylhexane | 446 | 416
87 |  | 3.4-Dimethylhexane | 497 | 474
88 |  | Propylcyclopentane | 547 | 529
89 |  | Pentane | 344 | 327
90 |  | Hexane | 402 | 389
91 |  | Methylcyclopentane | 478 | 451
92 |  | 2-Methylhexane | 426 | 413
93 |  | 2,2-Dimethylpentane | 404 | 386
94 |  | 3,3-Dimethylpentane | 451 | 429
95 |  | Methylcyclohexane | 526 | 508
96 |  | 2-Methylheptane | 466 | 430
97 |  | 2,4-Dimethylhexane | 458 | 435
98 |  | 2,2,4-Trimethylpentane | 435 | 409
99 |  | Decane | 535 | 509
100 | Poly(isotactic methyl methacrylate) | Methyl acetate | 441 | 428
101 |  | Ethyl acetate | 478 | 447
102 |  | Hexan-3-one | 511 | 476
103 |  | Pentan-3-one | 497 | 486
104 |  | Butyl chloride | 454 | 416
105 |  | Heptan-4-one | 522 | 519
106 |  | Butan-2-one | 464 | 426
107 |  | Tetrahydrofuran (THF) | 519.5 | 483
108 | Poly(a-methylstyrene) | Cyclopentane | 417.6 | 409
109 |  | Cyclohexane | 456 | 427
110 |  | Butyl chloride | 412 | 391
111 |  | Butyl acetate | 446.9 | 416
112 |  | Hexyl acetate | 500.9 | 479
113 |  | Methyl cyclohexane | 431 | 407
114 |  | Pentyl acetate | 475.8 | 455
115 | Poly(propylene) | Pentane | 422 | 400
116 |  | Hexane | 470 | 433
117 |  | Octane | 542 | 496
118 |  | Nonane | 571 | 538
119 |  | 2,2-Dimethylbutane | 441 | 412
120 |  | 2,3-Dimethylbutane | 465 | 457
121 |  | 2,2-Dimethylpentane | 489 | 483
122 |  | 2,2,3-Trimethylbutane | 511 | 478
123 |  | 2,3-Dimethylpentane | 513 | 492
124 |  | 3-Ethylpentane | 520 | 501
125 |  | 2,2,4,4-Tetramethylpentane | 548 | 505
126 |  | 2,3,4-Trimethylhexane | 585 | 537
127 |  | Methylcyclopentane | 518 | 477
128 |  | Methylcyclohexane | 564 | 560
129 |  | Diethyl ether | 420 | 410
130 |  | Heptane | 511 | 496
131 |  | 2-Methylbutane | 413 | 374
132 |  | 2,4-Dimethylpentane | 481 | 462
133 |  | 2,2,4-Trimethylpentane | 510 | 497
134 |  | 3,4-Dimethylhexane | 553 | 550
135 |  | Cyclopentane | 495 | 491
136 |  | Cyclohexane | 540 | 522
137 | Polypent-1-ene | Pentane | 433 | 423
138 |  | Hexane | 482 | 456
139 |  | Octane | 556 | 542
140 |  | 2-Methylbutane | 422 | 395
141 |  | 2,4-Dimethylpentane | 493 | 482
142 |  | 2,2-Dimethylpentane | 502 | 475
143 |  | 2,3-Dimethylpentane | 529 | 499
144 |  | 3-Methylheptane | 537 | 521
145 |  | Heptane | 522 | 497
146 |  | 2,2-Dimethylbutane | 457 | 442
147 |  | 2,2,4-Trimethylpentane | 527 | 482
148 |  | Cyclopentane | 502 | 470
149 | Poly(pchlorostyrene) | Isobutyl acetate | 348.5 | 317
150 |  | Ethyl carbitol | 300.8 | 291
151 |  | Butyl carbitol | 323.1 | 294
152 |  | tert-Butyl acetate | 338.4 | 331
153 | Polystyrene | Cyclopentane | 427 | 411
154 |  | Cyclohexane | 486 | 463
155 |  | Methylcyclopentane | 417 | 401
156 |  | Methylcyclohexane | 480 | 448
157 |  | Benzene | 523 | 502
158 |  | Toluene | 550 | 498
159 |  | Ethyl acetate | 412 | 395
160 |  | Propyl acetate | 451 | 424
161 |  | i-Propyl acetate | 380 | 353
162 |  | Ethyl butyrate | 471 | 456
163 |  | Isobutyl acetate | 445 | 432
164 |  | sec-Butyl acetate | 442 | 422
165 |  | tert-Butyl acetate | 329 | 321
166 |  | Diethyl malonate | 578 | 548
167 |  | i-Amyl acetate | 493 | 488
168 |  | Methyl acetate | 384.5 | 364
169 |  | Butan-2-one | 420 | 396

## UCST
No. | Polymer | Solvent | UCST [K]
1 | cellulose diacetate | 2-butanone | 310 | 296
2 |  | 2-propanone | 280 | 269
3 | cellulose tricaprylate | N,N-dimethylformamide | 413 | 390
4 | cellulose triacetate | benzyl alcohol | 341 | 324
5 |  | 2-propanone | 300 | 294
6 | hydroxypropylcellulose | water | 343.85 | 336
7 | methylcellulose | water | 332.65 | 308
8 | poly(1-butene) (isotactic) | anisole | 362.3 | 343
9 | poly(butyl methacrylate) | 2-propanol | 297.3 | 284
10 | poly(4-chlorostyrene) | benzene | 274 | 263
11 |  | ethylbenzene | 258.45 | 244
12 |  | ethyl chloroacetate | 271.35 | 253
13 |  | isopropylbenzene | 332.15 | 319
14 |  | isopropyl chloroacetate | 264.95 | 249
15 |  | methyl chloroacetate | 337.75 | 315
16 |  | tetrachloroethene | 317.55 | 308
17 |  | tetrachloromethane | 323.85 | 302
18 | poly(ethyl acrylate) | 1-butanol | 318.05 | 298
19 |  | ethanol | 310.55 | 292
20 |  | methanol | 293.65 | 266
21 |  | 1-propanol | 312.65 | 296
22 | polyethylene (linear) | anisole | 426.65 | 410
23 |  | benzyl phenyl ether | 462.65 | 429
24 |  | biphenyl | 400.65 | 379
25 |  | 1-decanol | 426.45 | 404
26 |  | diphenyl ether | 437.05 | 419
27 |  | diphenylmethane | 415.35 | 388
28 |  | 1-dodecanol | 410.15 | 383
29 |  | 4-nonylphenol | 435.55 | 417
30 |  | 1-octanol | 453.25 | 442
31 |  | 4-octylphenol | 447.65 | 425
32 |  | pentyl acetate | 434 | 423
33 |  | 4-tert-pentylphenol | 463.35 | 426
34 | poly(p-hexylstyrene) | 2-butanone | 302.6 | 291
35 | poly(2-hydroxyethyl methacrylate) | 1-propanol | 326.5 | 308
36 | polyisobutylene | diphenyl ether | 306 | 291
37 |  | ethylbenzene | 249 | 231
38 |  | ethyl heptanoate | 306 | 292
39 |  | ethyl hexanoate | 330 | 320
40 |  | toluene | 260 | 251
41 | poly(dl-lactide) | dibutyl phthalate | 358.8 | 349
42 |  | dipentyl phthalate | 415.8 | 402
43 | poly(methyl methacrylate) | acetonitrile | 314 | 294
44 |  | 1-chlorobutane | 320 | 305
45 |  | 2,2-dimethyl-3-pentanone | 308.15 | 292
46 |  | 2,4-dimethyl-3-pentanone | 319.15 | 315
47 |  | 2-ethylbutanal | 295.15 | 276
48 |  | 3-heptanone | 307.7 | 306
49 |  | 4-heptanone | 309 | 298
50 |  | 2-octanone | 325.15 | 297
51 |  | 3-octanone | 346.85 | 331
52 |  | acetonitrile | 301 | 283
53 |  | 1-chlorobutane | 309 | 295
54 |  | 4-heptanone | 319 | 303
55 |  | 3-hexanone | 279 | 272
56 | poly(4-methyl-1-pentene) (isotactic) | biphenyl | 467.8 | 463
57 |  | diphenyl ether | 483.2 | 460
58 |  | diphenylmethane | 449.8 | 416
59 | poly(R-methylstyrene) | methylcyclohexane | 357 | 342
60 | poly(2-methyl-5-vinylpyridine) | butyl acetate | 294.95 | 289
61 |  | ethyl butyrate | 323.15 | 310
62 |  | ethyl propionate | 298.55 | 273
63 |  | 3-methylbutyl acetate | 322.15 | 299
64 |  | 2-methylpropyl acetate | 326.15 | 310
65 |  | pentyl acetate | 321.35 | 305
66 | poly(2-methyl-5-vinylpyridine) | propionitrile | 269.55 | 261
67 |  | propyl acetate | 292.45 | 270
68 |  | propyl propionate | 331.15 | 327
69 |  | tetrahydronaphthalene | 322.65 | 301
70 | polypropylene (isotactic) | benzyl phenyl ether | 455 | 434
71 |  | benzyl propionate | 430.7 | 395
72 |  | biphenyl | 398.3 | 390
73 |  | 4-tert-butylphenol | 439.2 | 406
74 |  | dibenzyl ether | 456.4 | 425
75 |  | diphenyl ether | 416 | 382
76 |  | 4-tert-pentylphenol | 414 | 396
77 | polystyrene | 1-chloro-n-decane | 279.7 | 274
78 |  | 1-chloro-n-dodecane | 331.7 | 312
79 |  | 1-chloro-n-undecane | 305.9 | 280
80 |  | 1-nitopropane | 272 | 251
81 |  | 2,5-dimethyl furan | 145 | 142
82 |  | 2-methylpropyl acetate | 227 | 216
83 |  | 2-propyl acetate | 250 | 235
84 |  | 3-methylbutyl acetate | 224 | 208
85 |  | cyclodecane | 289 | 270
86 |  | cycloheptane | 290 | 278
87 |  | cyclohexane | 306.51 | 297
88 |  | cyclooctane | 286 | 282
89 |  | cyclopentane | 293 | 277
90 |  | diethyl malonate | 309 | 291
91 |  | dl-menthol | 388.1 | 361
92 |  | dl-terpineol | 351.6 | 332
93 |  | dodecadeuterocyclohexane | 312.5 | 293
94 |  | dodecyl acetate | 285.2 | 273
95 |  | ethyl acetate | 229 | 212
96 |  | ethyl chloroacetate | 255 | 237
97 |  | ethylcyclohexane | 342.95 | 312
98 |  | hexyl-m-xylene | 285.5 | 275
99 |  | isoamyl acetate | 224 | 218
100 |  | isobutyl acetate | 227 | 219
101 |  | isopropyl acetate | 246 | 231
102 |  | methylcyclopentane | 348 | 331
103 |  | n-butyl formate | 264 | 250
104 |  | n-propyl acetate | 193 | 185
105 |  | o-dichlorobenzen | 220 | 214
106 |  | propyl acetate | 193 | 186
107 |  | trans-decahydronaphthalene | 293 | 279

## Indices of polymers
No. | Polymer
1 | cellulose diacetate | 12.2925 | 0.8777 | 1.1154 | 5.9733 | 1.5236
2 | cellulose triacetate | 15.2841 | 0.8777 | 1.5177 | 6.9909 | 1.6868
3 | cellulose tricaprylate | 28.012 | 0.8777 | 3.3148 | 15.9667 | 6.6615
4 | hydroxypropyl cellulose | 15.2841 | 0.8777 | 1.5177 | 6.9909 | 1.6868
5 | methylcellulose | 10.552 | 0.8833 | 0.2887 | 4.4234 | 0.2887
6 | poly(2-hydroxyethyl methacrylate) | 6.9058 | 0.25 | 0.8077 | 3.4814 | 1.4835
7 | poly(2-methyl-5-vinylpyridine) | 6.2676 | 0.3333 | 1.8938 | 3.5437 | 1.7272
8 | poly(4-chlorostyrene) | 6.2676 | 0.3333 | 1.8938 | 3.5437 | 1.7272
9 | poly(4-methylpent-1-ene) | 4.5689 | 0.3333 | 0.6124 | 1.9712 | 0.4714
10 | poly(a-methylstyrene) | 5.939 | 0.25 | 0.9469 | 3.6052 | 1.6498
11 | poly(butyl methacrylate) | 8.2676 | 0.3333 | 0.9484 | 4.4367 | 0.8347
12 | poly(cis-1,4-butadiene) | 2.5689 | 0.6667 | 0 | 0 | 0
13 | poly(dimethyl siloxane) | 3.9083 | 0.7501 | 1.2071 | 1 | 0
14 | poly(dl-lactide) | 3.8618 | 0.4388 | 0 | 1.1547 | 0
15 | poly(ethyl acrylate) | 5.276 | 0.3333 | 0.691 | 2.526 | 0.744
16 | poly(isotactic methyl methacrylate) | 4.5236 | 0.25 | 1.0067 | 2.4814 | 0.6124
17 | poly(methyl methacrylate) | 4.5689 | 0.3333 | 0.5749 | 2.026 | 0.6339
18 | poly(p-hexylstyrene) | 9.8031 | 0.3333 | 3.1907 | 6.0817 | 3.3573
19 | poly(pchlorostyrene) | 5.7273 | 0.25 | 0.622 | 3.5437 | 2.0605
20 | poly(propylene) | 2.2845 | 0.3333 | 0.2887 | 0.5774 | 0
21 | poly(R-methylstyrene) | 6.2676 | 0.3333 | 1.8938 | 3.5437 | 1.7272
22 | polybut-1-ene | 2.9916 | 0.3333 | 0.2887 | 1.1154 | 0
23 | polyethylene | 1.4142 | 0.5 | 0 | 0 | 0
24 | polyisobutene | 3.2071 | 0.0833 | 1.2071 | 1 | 0
25 | polyisobutylene | 3.2071 | 0.0833 | 1.2071 | 1 | 0
26 | polypent-1-ene | 3.6787 | 0.3333 | 0.2887 | 1.6154 | 0.2887
27 | Polystyrene | 4.6712 | 0.333 | 0.3333 | 3.1498 | 1.6498

## Indices of solvents
No. | Solvent
1 | 1-butanol | 0.7071 | 0.3536 | 0
2 | 1-chlorobutane | 0.7071 | 0.3536 | 0
3 | 1-chloro-n-decane | 2.2071 | 1.3839 | 0.8536
4 | 1-chloro-n-dodecane | 2.7071 | 1.7374 | 1.1035
5 | 1-chloro-n-undecane | 2.4571 | 1.5607 | 0.9786
6 | 1-decanol | 2.2071 | 1.3839 | 0.8536
7 | 1-dodecanol | 2.7071 | 1.7374 | 1.1035
8 | 1-nitopropane | 0.866 | 0.5773 | 0
9 | 1-octanol | 1.7071 | 1.0303 | 0.6036
10 | 1-propanol | 0.5 | 0 | 0
11 | 2,2,3-trimethylbutane | 1.7321 | 0 | 0
12 | 2,2,4,4-tetramethylpentane | 1.0607 | 1.591 | 0
13 | 2,2,4-trimethylpentane | 1.0206 | 1.2247 | 0
14 | 2,2-dimethyl-3-pentanone | 2.0908 | 0.6124 | 0
15 | 2,2-dimethylbutane | 1.0607 | 0 | 0
16 | 2,2-dimethylhexane | 1.2803 | 0.7071 | 0.5303
17 | 2,2-dimethylpentane | 1 | 0.75 | 0
18 | 2,3,4-trimethylhexane | 2.5931 | 1.0289 | 0.2722
19 | 2,3-dimethylbutane | 1.3333 | 0 | 0
20 | 2,3-dimethylpentane | 1.782 | 0.4714 | 0
21 | 2,4-dimethylhexane | 1.5707 | 0.9714 | 0.3333
22 | 2,4-dimethylpentane | 0.9428 | 0.9428 | 0
23 | 2,4-dimethyl-3-pentanone | 2.1031 | 0.7698 | 0
24 | 2,5-dimethyl furan | 1.957 | 1.4916 | 0.7559
25 | 2,5-dimethylhexane | 1.3214 | 0.6667 | 0.6667
26 | 2-butanone | 0.8164 | 0 | 0
27 | 2-ethylbutanal | 1.732 | 0.866 | 0
28 | 2-methylbutane | 0.8165 | 0 | 0
29 | 2-methylheptane | 1.385 | 0.8026 | 0.433
30 | 2-methylhexane | 1.135 | 0.6124 | 0.4082
31 | 2-methylpentane | 0.866 | 0.5774 | 0
32 | 2-methylpropyl acetate | 1.3214 | 0.6667 | 0.3333
33 | 2-octanone | 1.635 | 0.9794 | 0.5675
34 | 2-propanol | 0 | 0 | 0
35 | 2-propanone | 0 | 0 | 0
36 | 2-propyl acetate | 0.9428 | 0.7071 | 0
37 | 3,3-dimethylpentane | 1.9142 | 0.25 | 0
38 | 3,4-dimethylhexane | 2.2593 | 0.8047 | 0.1667
39 | 3-ethylpentane | 1.7321 | 0.866 | 0
40 | 3-heptanone | 1.7474 | 0.7567 | 0.4928
41 | 3-hexanone | 1.4784 | 0.6969 | 0.2041
42 | 3-methylbutyl acetate | 1.5629 | 0.9343 | 0.4714
43 | 3-methylheptane | 1.7474 | 0.7567 | 0.4928
44 | 3-methylhexane | 1.4784 | 0.6969 | 0.2041
45 | 3-methylpentane | 1.3938 | 0.2887 | 0
46 | 3-octanone | 1.9974 | 0.9469 | 0.535
47 | 4-heptanone | 1.5629 | 1.1299 | 0.2887
48 | 4-nonylphenol | 4.3111 | 4.055 | 2.2852
49 | 4-octylphenol | 4.1014 | 2.8311 | 2.0752
50 | 4-tert-butylphenol | 3.537 | 2.3769 | 1.8619
51 | 4-tert-pentylphenol | 4.0323 | 2.3302 | 1.6755
52 | acetonitrile | 0 | 0 | 0
53 | anisole | 2.3021 | 1.5954 | 1.1052
54 | benzene | 1.5 | 1.0607 | 0.75
55 | benzyl alcohol | 2.3021 | 1.5954 | 1.1052
56 | benzyl phenyl ether | 4.4327 | 3.8079 | 2.9663
57 | benzyl propionate | 3.4894 | 1.9888 | 1.5034
58 | biphenyl | 3.9663 | 3.2111 | 2.3914
59 | butyl acetate | 1.385 | 0.8026 | 0.433
60 | butylchloride | 0.7071 | 0.3536 | 0
61 | cyclodecane | 2.5 | 1.6778 | 1.25
62 | cycloheptane | 1.75 | 1.2374 | 0.875
63 | cyclohexane | 1.5 | 1.0607 | 0.75
64 | cyclooctane | 2 | 1.4142 | 1
65 | cyclopentane | 1.25 | 0.8839 | 0
66 | dibenzyl ether | 4.6742 | 3.6468 | 2.5412
67 | dibutyl phthalate | 4.8224 | 4.0827 | 2.9137
68 | diethyl ether | 0.7071 | 0.4082 | 0
69 | diethyl ketone | 1.3938 | 0.2887 | 0
70 | diethylmalonate | 2.3677 | 1.9082 | 0.6381
71 | dipentyl phthalate | 6.1389 | 4.4362 | 3.1522
72 | diphenyl ether | 4.7828 | 3.8415 | 2.0956
73 | diphenylmethane | 4.7828 | 3.8415 | 2.0956
74 | dipropylketone | 1.5629 | 1.1299 | 0.2887
75 | dl-menthol | 3.3542 | 2.5044 | 1.3717
76 | dl-terpineol | 3.2406 | 2.1261 | 1.5202
77 | dodecadeuterocyclohexane | 3.8742 | 2.5302 | 1.6412
78 | dodecyl acetate | 3.385 | 2.2168 | 1.4425
79 | ethanol | 0 | 0 | 0
80 | ethylacetate | 0.866 | 0.5774 | 0
81 | ethylbenzene | 2.3021 | 1.5954 | 1.1052
82 | ethylbutyrate | 1.5629 | 1.1299 | 0.2887
83 | ethylcarbitol | 1.7071 | 1.0303 | 0.6036
84 | ethylchloroacetate | 1.4784 | 0.6969 | 0.2041
85 | ethylcyclohexane | 2.3021 | 1.5954 | 1.1052
86 | ethylcyclopentane | 2.0521 | 0.6969 | 0.5761
87 | ethylheptanoate | 2.3319 | 1.5567 | 0.7716
88 | ethylhexanoate | 2.0819 | 1.0913 | 0.6371
89 | ethylpropionate | 1.4784 | 0.6969 | 0.2041
90 | ethylpropyl | 1.4784 | 0.6969 | 0.2041
91 | hexyl-m-xylene | 3.7421 | 3.2091 | 1.6684
92 | i-amylacetate | 1.5629 | 0.9343 | 0.4714
93 | i-propylacetate | 0.9428 | 0.9428 | 0.4082
94 | isopropylbenzene | 2.5926 | 1.8008 | 1.2504
95 | i-propyl chloroacetate | 1.7671 | 1.1897 | 0.4082
96 | isobutylacetate | 1.3214 | 0.6667 | 0.6667
97 | methanol | 0 | 0 | 0
98 | methylacetate | 0.8165 | 0 | 0
99 | methyl chloroacetate | 1.3938 | 0.2887 | 0
100 | methylcyclohexane | 1.8938 | 1.3067 | 0.901
101 | methylcyclopentane | 1.6438 | 1.1299 | 0.2887
102 | methylethyl | 0.8165 | 0 | 0
103 | N,N-dimethylformamide | 0.8165 | 0 | 0
104 | n-butane | 0.5 | 0 | 0
105 | n-butylacetate | 1.385 | 0.8026 | 0.433
106 | n-butylcarbitol | 2.2071 | 1.3838 | 0.8536
107 | n-butyl formate | 1.2071 | 0.6768 | 0.3536
108 | n-cetane | 3.4571 | 2.2678 | 1.4786
109 | n-decane | 1.9571 | 1.2071 | 0.7286
110 | n-dodecane | 2.4571 | 1.5607 | 0.9786
111 | n-heptane | 1.2071 | 0.6768 | 0.3536
112 | n-hexane | 0.9571 | 0.5 | 0.25
113 | n-hexylacetate | 1.885 | 1.1561 | 0.6925
114 | n-nonane | 1.7071 | 1.0303 | 0.6036
115 | n-octane | 1.4571 | 0.8536 | 0.4786
116 | n-pentane | 0.7071 | 0.3536 | 0
117 | n-pentylacetate | 1.635 | 0.9794 | 0.5675
118 | n-propylacetate | 1.135 | 0.6124 | 0.4082
119 | n-propylcyclopentane | 2.1717 | 1.5629 | 0.7803
120 | n-tridecane | 2.7071 | 1.7375 | 1.1036
121 | n-undecane | 2.2071 | 1.3839 | 0.8536
122 | o-dichlorobenzen | 2.5403 | 1.5017 | 1.0244
123 | pentyl acetate | 1.635 | 0.9794 | 0.4232
124 | propionitrile | 0.5 | 0 | 0
125 | propyl acetate | 1.135 | 0.6124 | 0.4082
126 | propyleneoxide | 0.5774 | 0 | 0
127 | propyl propionate | 1.3391 | 0.7567 | 0.3485
128 | sec-butylacetate | 1.5707 | 0.9714 | 0.3333
129 | tert-butylacetate | 1.0206 | 1.2247 | 0
130 | tetrachloroethene | 1.3333 | 0 | 0
131 | tetrachloromethane | 0 | 0 | 0
132 | tetrahydrofuran (THF) | 1.25 | 0.8839 | 0
133 | tetrahydronaphthalene | 3.4663 | 2.8576 | 2.3165
134 | toluene | 1.8938 | 1.3067 | 0.901
135 | trans-decahydronaphthalene | 3.4663 | 2.8576 | 2.3165
136 | water | 0 | 0 | 0

## TPr Polymers
No. | Polymer | T | P | ρ
1 | cellulose diacetate | 2532.55 | -787.35 | 702.03
2 | cellulose triacetate | 2221.92 | 125.66 | 1805.38
3 | cellulose tricaprylate | 1341.64 | -932.89 | 659.85
4 | hydroxypropyl cellulose | 1546.36 | -1416.1 | 118.08
5 | methylcellulose | 3638.53 | -1727.74 | -2104.69
6 | poly(2-hydroxyethyl methacrylate) | 809.2 | 160.47 | 1132.86
7 | poly(2-methyl-5-vinylpyridine) | 884.68 | 409.33 | 1202.69
8 | poly(4-chlorostyrene) | 935.72 | 344.21 | 1613.17
9 | poly(4-methylpent-1-ene) | 756.29 | 183.01 | 741.73
10 | poly(a-methylstyrene) | 741.04 | 268.07 | 1002.76
11 | poly(butyl methacrylate) | 928.77 | 478.88 | 1169.34
12 | poly(cis-1,4-butadiene) | 522.01 | 424.01 | 990.01
13 | poly(dimethyl siloxane) | 476.01 | 302.01 | 1104
14 | poly(dl-lactide) | 642.89 | 516.72 | 1299.15
15 | poly(ethyl acrylate) | 917.06 | 419.7 | 1142.98
16 | poly(isotactic methyl methacrylate) | 651.82 | 529.83 | 1318.12
17 | poly(methyl methacrylate) | 925.99 | 432.81 | 1161.95
18 | poly(p-hexylstyrene) | 702.79 | 119.72 | 769.51
19 | poly(pchlorostyrene) | 935.72 | 344.21 | 1613.17
20 | poly(propylene) | 711.62 | 318.09 | 889.07
21 | poly(R-methylstyrene) | 829.52 | 337.19 | 1120.39
22 | polybut-1-ene | 703.97 | 288.42 | 842.42
23 | polyethylene | 651.65 | 430.12 | 926.17
24 | polyisobutene | 720.55 | 331.2 | 908.04
25 | polyisobutylene | 908.04 | 720.55 | 436.61
26 | polypent-1-ene | 696.32 | 258.75 | 795.77
27 | Polystyrene | 1103.45 | 759.12 | 373.48

## TPr Solvents
No. | Solvent | T | P | ρ
1 | 1-butanol | 1136.41 | 1052.29 | 443.67
2 | 1-chlorobutane | 557.36 | 322.65 | 1083.23
3 | 1-chloro-n-decane | 511.46 | 144.63 | 803.33
4 | 1-chloro-n-dodecane | 496.16 | 85.29 | 710.03
5 | 1-chloro-n-undecane | 305.63 | 114.96 | 756.68
6 | 1-decanol | 1006.39 | 265.65 | 856.51
7 | 1-dodecanol | 991.09 | 206.31 | 763.21
8 | 1-nitropropane | 775.64 | 366.48 | 863.6
9 | 1-octanol | 1021.69 | 324.99 | 949.81
10 | 1-propanol | 1059.94 | 473.34 | 1183.06
11 | 2,2,3-trimethylbutane | 708.2 | -202.47 | 468.18
12 | 2,2,4,4-tetramethylpentane | 648.23 | -90.44 | 505.28
13 | 2,2,4-trimethylpentane | 736.71 | -21.32 | 622.91
14 | 2,2-dimethyl-3-pentanone | 897.97 | 214.1 | 777.73
15 | 2,2-dimethylbutane | 684.39 | 120.38 | 706.66
16 | 2,2-dimethylhexane | 669.09 | 61.04 | 613.36
17 | 2,2-dimethylpentane | 676.74 | 90.71 | 660.01
18 | 2,3,4-trimethylhexane | 780.1 | -176.13 | 520.19
19 | 2,3-dimethylbutane | 735.43 | -4.76 | 650.59
20 | 2,3-dimethylpentane | 727.78 | -34.43 | 603.94
21 | 2,4-dimethylhexane | 720.13 | -64.1 | 557.29
22 | 2,4-dimethylpentane | 727.78 | -34.43 | 603.94
23 | 2,4-dimethyl-3-pentanone | 949.01 | 88.96 | 721.66
24 | 2,5-dimethyl furan | 488.41 | 526.66 | 1238.52
25 | 2,5-dimethylhexane | 720.13 | -64.1 | 557.29
26 | 2-butanone | 836.72 | 342.69 | 842.51
27 | 2-ethylbutanal | 899.47 | 276.73 | 812.8
28 | 2-methylbutane | 675.46 | 107.27 | 687.69
29 | 2-methylheptane | 652.51 | 18.26 | 547.74
30 | 2-methylhexane | 660.16 | 47.93 | 594.39
31 | 2-methylpentane | 667.81 | 77.6 | 641.04
32 | 2-methylpropyl acetate | 599.08 | 276.23 | 1051.12
33 | 2-octanone | 806.12 | 224.01 | 655.91
34 | 2-propanol | 573.97 | -105.73 | 751.9
35 | 2-propanone | 844.37 | 372.36 | 889.16
36 | 2-propyl acetate | 606.73 | 305.9 | 1097.77
37 | 3,3-dimethylpentane | 676.74 | 90.71 | 660.01
38 | 3,4-dimethylhexane | 720.13 | -64.1 | 557.29
39 | 3-ethylpentane | 660.16 | 47.93 | 594.39
40 | 3-heptanone | 813.77 | 253.68 | 702.56
41 | 3-hexanone | 829.07 | 313.02 | 795.86
42 | 3-methylbutyl acetate | 591.43 | 246.56 | 1004.47
43 | 3-methylheptane | 652.51 | 18.26 | 547.74
44 | 3-methylhexane | 660.16 | 47.93 | 594.39
45 | 3-methylpentane | 667.81 | 77.6 | 641.04
46 | 3-octanone | 806.12 | 224.01 | 655.91
47 | 4-heptanone | 813.77 | 253.68 | 702.56
48 | 4-nonylphenol | -228.89 | -306.45 | 351.27
49 | 4-octylphenol | -221.24 | -276.78 | 397.92
50 | 4-tert-butylphenol | -203.85 | -279.91 | 523.09
51 | 4-tert-pentylphenol | -211.5 | -309.58 | 476.44
52 | acetonitrile | 772.18 | 496.56 | 1159.03
53 | anisole | 1312.35 | 333.72 | 1342.53
54 | benzene | -22.39 | 384.4 | 908.29
55 | benzyl alcohol | 215.88 | 44.18 | 766.16
56 | benzyl phenyl ether | -300.59 | 416.03 | 1131.75
57 | benzyl propionate | -132.15 | 388.61 | 1077.73
58 | biphenyl | -711.73 | 279.34 | 797.11
59 | butyl acetate | 531.46 | 358.59 | 1041.57
60 | butylchloride | 557.36 | 322.65 | 1083.23
61 | cyclodecane | 590.45 | 192.76 | 552.97
62 | cycloheptane | 613.4 | 281.77 | 692.92
63 | cyclohexane | 621.05 | 311.44 | 739.57
64 | cyclooctane | 605.75 | 252.1 | 646.27
65 | cyclopentane | 628.7 | 341.11 | 786.22
66 | dibenzyl ether | -727.52 | 257.56 | 933.3
67 | dibutyl phthalate | -257.21 | 484.96 | 1153.87
68 | diethyl ether | 615 | 256.86 | 954.28
69 | diethyl ketone | 829.07 | 313.02 | 795.86
70 | diethylmalonate | 455.08 | 527.55 | 1405
71 | dipentyl phthalate | -272.51 | 274.14 | 1060.57
72 | diphenyl ether | -285.36 | 427.97 | 1154.69
73 | diphenylmethane | -727.03 | 220 | 703.81
74 | dipropylketone | 813.77 | 253.68 | 702.56
75 | dl-menthol | 381.03 | 444.02 | 1125.92
76 | dl-terpineol | 386.27 | 158.26 | 683.82
77 | dodecadeuterocyclohexane | -22.39 | 384.4 | 908.29
78 | dodecyl acetate | 470.26 | 121.23 | 668.37
79 | ethanol | 514 | 6.3 | 789
80 | ethylacetate | 546.76 | 417.93 | 1134.87
81 | ethylbenzene | 818.57 | 237.88 | 546.89
82 | ethylbutyrate | 531.46 | 358.59 | 1041.57
83 | ethylcarbitol | 1141.64 | 421.92 | 2033.51
84 | ethylchloroacetate | 778.1 | 483.6 | 1430.44
85 | ethylcyclohexane | 317.37 | 257.18 | 701.95
86 | ethylcyclopentane | 432.26 | 274.69 | 720.48
87 | ethylheptanoate | 508.51 | 269.58 | 901.62
88 | ethylhexanoate | 516.16 | 299.25 | 948.27
89 | ethylpropionate | 539.11 | 388.26 | 1088.22
90 | ethylpropyl | 1174.87 | 203.03 | 929.54
91 | hexyl-m-xylene | 191.71 | -39.02 | 400.31
92 | i-amylacetate | 591.43 | 246.56 | 1004.47
93 | i-propylacetate | 606.73 | 305.9 | 1097.77
94 | isopropylbenzene | 730.61 | 192.33 | 948.72
95 | i-propyl chloroacetate | 548.6 | 409.25 | 1456.21
96 | isobutylacetate | 599.08 | 276.23 | 1051.12
97 | methanol | 521.65 | 35.97 | 835.65
98 | methylacetate | 554.41 | 447.6 | 1181.52
99 | methyl chloroacetate | 496.28 | 550.95 | 1539.96
100 | methylcyclohexane | -37.62 | 372.46 | 885.35
101 | methylcyclopentane | 77.27 | 389.97 | 903.88
102 | methylethyl | 730.61 | 192.33 | 948.72
103 | N,N-dimethylformamide | 870.27 | 402.64 | 992.81
104 | n-butane | 615.49 | 219.3 | 724.79
105 | n-butylacetate | 531.46 | 358.59 | 1041.57
106 | n-butylcarbitol | 467.12 | -96.6 | 968.08
107 | n-butyl formate | 839.01 | 426.32 | 1079.39
108 | n-cetane | 523.69 | -136.74 | 164.99
109 | n-decane | 569.59 | 41.28 | 444.89
110 | n-dodecane | 554.29 | -18.06 | 351.59
111 | n-heptane | 592.54 | 130.29 | 584.84
112 | n-hexane | 600.19 | 159.96 | 631.49
113 | n-hexylacetate | 805.63 | 261.57 | 885.4
114 | n-nonane | 577.24 | 70.95 | 491.54
115 | n-octane | 584.89 | 100.62 | 538.19
116 | n-pentane | 607.84 | 189.63 | 678.14
117 | n-pentylacetate | 813.28 | 291.24 | 932.05
118 | n-propylacetate | 828.58 | 350.58 | 1025.35
119 | n-propylcyclopentane | 59.12 | 237.16 | 732.83
120 | n-tridecane | 546.64 | -47.73 | 304.94
121 | n-undecane | 561.94 | 11.61 | 398.24
122 | o-dichlorobenzen | 545.39 | 357.42 | 1533.35
123 | pentyl acetate | 813.28 | 291.24 | 932.05
124 | propionitrile | 764.53 | 466.89 | 1112.38
125 | propyl acetate | 828.58 | 350.58 | 1025.35
126 | propyleneoxide | 711.13 | 355.65 | 1118.56
127 | propyl propionate | 820.93 | 320.91 | 978.7
128 | sec-butylacetate | 553.85 | 298.18 | 1081.62
129 | tert-butylacetate | 570.43 | 340.96 | 1147.24
130 | tetrachloroethene | 1537.77 | 529.92 | 2468.67
131 | tetrachloromethane | 1440.36 | 447.69 | 2332.07
132 | tetrahydrofuran (THF) | 635.86 | 408.34 | 1062.36
133 | tetrahydronaphthalene | -52.99 | 265.72 | 721.69
134 | toluene | -37.62 | 372.46 | 885.35
135 | trans-decahydronaphthalene | 1106.95 | 232.8 | 491.21
136 | water | 647 | 22.1 | 1000

## A in Y=AX
No. |  | 1 | T | P | ρ | T2 | P2 | ρ2 | T(P+ρ) | P(T+ρ) | ρ(T+P)
1 | cellulose diacetate | 1 | 2532.55 | -787.35 | 702.03 | 6413809.5 | 619920.0225 | 492846.1209 | -216077.166 | -2546746.563 | 1225182.756
2 | cellulose triacetate | 1 | 2221.92 | 125.66 | 1805.38 | 4936928.5 | 15790.4356 | 3259396.9 | 4290616.4 | 506070.518 | 4238274.0
3 | cellulose tricaprylate | 1 | 1341.64 | -932.89 | 659.85 | 1799997.9 | 870283.7521 | 435402.0225 | -366321.3856 | -1867170.0 | 269713.6875
4 | hydroxypropyl cellulose | 1 | 1546.36 | -1416.1 | 118.08 | 2391229.2 | 2005339.21 | 13942.8864 | -2007206.2 | -2357013.484 | 15381.1008
5 | methylcellulose | 1 | 3638.53 | -1727.74 | -2104.69 | 13238900.6 | 2985085.5 | 4429720.0 | -13944411.5 | -2650076.7 | -4021620.6
6 | poly(2-hydroxyethyl methacrylate) | 1 | 809.2 | 160.47 | 1132.86 | 654804.64 | 25750.6209 | 1283371.8 | 1046562.636 | 311642.3682 | 1098500.4
7 | poly(2-methyl-5-vinylpyridine) | 1 | 884.68 | 409.33 | 1202.69 | 782658.7024 | 167551.0489 | 1446463.2 | 1426121.9 | 854423.1621 | 1556292.9
8 | poly(4-chlorostyrene) | 1 | 935.72 | 344.21 | 1613.17 | 875571.9184 | 118480.5241 | 2602317.4 | 1831559.6 | 877353.4269 | 2064744.7
9 | poly(4-methylpent-1-ene) | 1 | 756.29 | 183.01 | 741.73 | 571974.5641 | 33492.6601 | 550163.3929 | 699371.6146 | 274152.6402 | 696706.989
10 | poly(a-methylstyrene) | 1 | 741.04 | 268.07 | 1002.76 | 549140.2816 | 71861.5249 | 1005527.6 | 941735.8632 | 467460.466 | 1011895.1
11 | poly(butyl methacrylate) | 1 | 928.77 | 478.88 | 1169.34 | 862613.7129 | 229326.0544 | 1367356.0 | 1530817.3 | 1004742.9 | 1646021.451
12 | poly(cis-1,4-butadiene) | 1 | 522.01 | 424.01 | 990.01 | 272494.4401 | 179784.4801 | 980119.8001 | 738132.5802 | 641111.6002 | 936569.2602
13 | poly(dimethyl siloxane) | 1 | 476.01 | 302.01 | 1104 | 226585.5201 | 91210.0401 | 1218816 | 669274.8201 | 477178.8201 | 858934.08
14 | poly(dl-lactide) | 1 | 642.89 | 516.72 | 1299.15 | 413307.5521 | 266999.5584 | 1687790.7 | 1167404.7 | 1003490.9 | 1506507.3
15 | poly(ethyl acrylate) | 1 | 917.06 | 419.7 | 1142.98 | 840999.0436 | 176148.09 | 1306403.3 | 1433071.3 | 864598.788 | 1527889.9
16 | poly(isotactic methyl methacrylate) | 1 | 651.82 | 529.83 | 1318.12 | 424869.3124 | 280719.8289 | 1737440.3 | 1204530.769 | 1043733.3 | 1557556.498
17 | poly(methyl methacrylate) | 1 | 925.99 | 432.81 | 1161.95 | 857457.4801 | 187324.4961 | 1350127.8 | 1476731.8 | 903681.3114 | 1578857.66
18 | poly(p-hexylstyrene) | 1 | 702.79 | 119.72 | 769.51 | 493913.7841 | 14332.8784 | 592145.6401 | 624941.9517 | 176263.756 | 632929.6701
19 | poly(pchlorostyrene) | 1 | 935.72 | 344.21 | 1613.17 | 875571.9184 | 118480.5241 | 2602317.4 | 1831559.6 | 877353.4269 | 2064744.7
20 | poly(propylene) | 1 | 711.62 | 318.09 | 889.07 | 506403.0244 | 101181.2481 | 790445.4649 | 859039.1992 | 509163.4821 | 915484.2697
21 | poly(R-methylstyrene) | 1 | 829.52 | 337.19 | 1120.39 | 688103.4304 | 113697.0961 | 1255273.8 | 1209091.8 | 657490.1529 | 1307170.2
22 | polybut-1-ene | 1 | 703.97 | 288.42 | 842.42 | 495573.7609 | 83186.0964 | 709671.4564 | 796077.4348 | 446009.8038 | 836009.1838
23 | polyethylene | 1 | 651.65 | 430.12 | 926.17 | 424647.7225 | 185003.2144 | 857790.8689 | 883826.3785 | 678651.9384 | 1001902.9
24 | polyisobutene | 1 | 720.55 | 331.2 | 908.04 | 519192.3025 | 109693.44 | 824536.6416 | 892934.382 | 539389.008 | 955031.07
25 | polyisobutylene | 1 | 908.04 | 720.55 | 436.61 | 824536.6416 | 519192.3025 | 190628.2921 | 1050747.6 | 968887.5575 | 711058.6799
26 | polypent-1-ene | 1 | 696.32 | 258.75 | 795.77 | 484861.5424 | 66951.5625 | 633249.8929 | 734283.3664 | 386078.2875 | 760016.0539
27 | Polystyrene | 1 | 1103.45 | 759.12 | 373.48 | 1217601.9 | 576263.1744 | 139487.3104 | 1249767.47 | 1121167.1 | 695632.6436
1 | 1-butanol | 1 | 1136.41 | 1052.29 | 443.67 | 1291427.7 | 1107314.2 | 196843.0689 | 1700023.9 | 1662702.4 | 971060.529
2 | 1-chlorobutane | 1 | 557.36 | 322.65 | 1083.23 | 310650.1696 | 104103.0225 | 1173387.2 | 783581.2768 | 529336.3635 | 953253.2323
3 | 1-chloro-n-decane | 1 | 511.46 | 144.63 | 803.33 | 261591.3316 | 20917.8369 | 645339.0889 | 484843.6216 | 190158.0777 | 527056.7797
4 | 1-chloro-n-dodecane | 1 | 496.16 | 85.29 | 710.03 | 246174.7456 | 7274.3841 | 504142.6009 | 394605.9712 | 102875.9451 | 412846.9435
5 | 1-chloro-n-undecane | 1 | 305.63 | 114.96 | 756.68 | 93409.6969 | 13215.8016 | 572564.6224 | 266399.3332 | 122123.1576 | 318252.0412
6 | 1-decanol | 1 | 1006.39 | 265.65 | 856.51 | 1012820.8 | 70569.9225 | 733609.3801 | 1129330.6 | 494879.385 | 1089515.0
7 | 1-dodecanol | 1 | 991.09 | 206.31 | 763.21 | 982259.3881 | 42563.8161 | 582489.5041 | 960881.5768 | 361929.633 | 913867.654
8 | 1-nitropropane | 1 | 775.64 | 366.48 | 863.6 | 601617.4096 | 134307.5904 | 745804.96 | 954099.2512 | 600748.6752 | 986334.832
9 | 1-octanol | 1 | 1021.69 | 324.99 | 949.81 | 1043850.5 | 105618.5001 | 902139.0361 | 1302450.412 | 640717.785 | 1279090.1
10 | 1-propanol | 1 | 1059.94 | 473.34 | 1183.06 | 1123472.8 | 224050.7556 | 1399631.0 | 1755684.616 | 1061701.62 | 1813962.2
11 | 2,2,3-trimethylbutane | 1 | 708.2 | -202.47 | 468.18 | 501547.24 | 40994.1009 | 219192.5124 | 188175.822 | -238181.6586 | 236772.6714
12 | 2,2,4,4-tetramethylpentane | 1 | 648.23 | -90.44 | 505.28 | 420202.1329 | 8179.3936 | 255307.8784 | 268911.7332 | -104323.4444 | 281840.1312
13 | 2,2,4-trimethylpentane | 1 | 736.71 | -21.32 | 622.91 | 542741.6241 | 454.5424 | 388016.8681 | 443197.3689 | -28987.0984 | 445623.5849
14 | 2,2-dimethyl-3-pentanone | 1 | 897.97 | 214.1 | 777.73 | 806350.1209 | 45838.81 | 604863.9529 | 890633.5851 | 358767.37 | 864890.2011
15 | 2,2-dimethylbutane | 1 | 684.39 | 120.38 | 706.66 | 468389.6721 | 14491.3444 | 499368.3556 | 566017.9056 | 167454.599 | 568698.7682
16 | 2,2-dimethylhexane | 1 | 669.09 | 61.04 | 613.36 | 447681.4281 | 3725.8816 | 376210.4896 | 451234.296 | 78280.748 | 447832.5368
17 | 2,2-dimethylpentane | 1 | 676.74 | 90.71 | 660.01 | 457977.0276 | 8228.3041 | 435613.2001 | 508042.2528 | 121256.5925 | 506524.6745
18 | 2,3,4-trimethylhexane | 1 | 780.1 | -176.13 | 520.19 | 608556.01 | 31021.7769 | 270597.6361 | 268401.206 | -229020.0777 | 314179.1543
19 | 2,3-dimethylbutane | 1 | 735.43 | -4.76 | 650.59 | 540857.2849 | 22.6576 | 423267.3481 | 474962.7569 | -6597.4552 | 475366.5953
20 | 2,3-dimethylpentane | 1 | 727.78 | -34.43 | 603.94 | 529663.7284 | 1185.4249 | 364743.5236 | 414477.9878 | -45851.1196 | 418741.799
21 | 2,4-dimethylhexane | 1 | 720.13 | -64.1 | 557.29 | 518587.2169 | 4108.81 | 310572.1441 | 355160.9147 | -81882.622 | 365598.9587
22 | 2,4-dimethylpentane | 1 | 727.78 | -34.43 | 603.94 | 529663.7284 | 1185.4249 | 364743.5236 | 414477.9878 | -45851.1196 | 418741.799
23 | 2,4-dimethyl-3-pentanone | 1 | 949.01 | 88.96 | 721.66 | 900619.9801 | 7913.8816 | 520793.1556 | 769286.4862 | 148622.8032 | 749061.4302
24 | 2,5-dimethyl furan | 1 | 488.41 | 526.66 | 1238.52 | 238544.3281 | 277370.7556 | 1533931.8 | 862131.5638 | 909504.9538 | 1257184.5
25 | 2,5-dimethylhexane | 1 | 720.13 | -64.1 | 557.29 | 518587.2169 | 4108.81 | 310572.1441 | 355160.9147 | -81882.622 | 365598.9587
26 | 2-butanone | 1 | 836.72 | 342.69 | 842.51 | 700100.3584 | 117436.4361 | 709823.1001 | 991680.544 | 575455.3287 | 993664.7191
27 | 2-ethylbutanal | 1 | 899.47 | 276.73 | 812.8 | 809046.2809 | 76579.4929 | 660643.84 | 979999.5491 | 473836.4771 | 956015.36
28 | 2-methylbutane | 1 | 675.46 | 107.27 | 687.69 | 456246.2116 | 11506.8529 | 472917.5361 | 536963.6816 | 146225.1005 | 538275.5937
29 | 2-methylheptane | 1 | 652.51 | 18.26 | 547.74 | 425769.3001 | 333.4276 | 300019.1076 | 369320.66 | 21916.565 | 367407.5598
30 | 2-methylhexane | 1 | 660.16 | 47.93 | 594.39 | 435811.2256 | 2297.2849 | 353299.4721 | 424033.9712 | 60130.5815 | 420881.6151
31 | 2-methylpentane | 1 | 667.81 | 77.6 | 641.04 | 445970.1961 | 6021.76 | 410932.2816 | 479914.9784 | 101566.76 | 477837.6264
32 | 2-methylpropyl acetate | 1 | 599.08 | 276.23 | 1051.12 | 358896.8464 | 76303.0129 | 1104853.3 | 795188.838 | 455834.746 | 920055.8472
33 | 2-octanone | 1 | 806.12 | 224.01 | 655.91 | 649829.4544 | 50180.4801 | 430217.9281 | 709321.1104 | 327509.3403 | 675672.5683
34 | 2-propanol | 1 | 573.97 | -105.73 | 751.9 | 329441.5609 | 11178.8329 | 565353.61 | 370882.1949 | -140184.2351 | 352069.656
35 | 2-propanone | 1 | 844.37 | 372.36 | 889.16 | 712960.6969 | 138651.9696 | 790605.5056 | 1065189.6 | 645497.2308 | 1081867.6
36 | 2-propyl acetate | 1 | 606.73 | 305.9 | 1097.77 | 368121.2929 | 93574.81 | 1205099.0 | 851648.6991 | 521406.55 | 1001857.8
37 | 3,3-dimethylpentane | 1 | 676.74 | 90.71 | 660.01 | 457977.0276 | 8228.3041 | 435613.2001 | 508042.2528 | 121256.5925 | 506524.6745
38 | 3,4-dimethylhexane | 1 | 720.13 | -64.1 | 557.29 | 518587.2169 | 4108.81 | 310572.1441 | 355160.9147 | -81882.622 | 365598.9587
39 | 3-ethylpentane | 1 | 660.16 | 47.93 | 594.39 | 435811.2256 | 2297.2849 | 353299.4721 | 424033.9712 | 60130.5815 | 420881.6151
40 | 3-heptanone | 1 | 813.77 | 253.68 | 702.56 | 662221.6129 | 64353.5424 | 493590.5536 | 778159.4248 | 384662.5944 | 749947.672
41 | 3-hexanone | 1 | 829.07 | 313.02 | 795.86 | 687357.0649 | 97981.5204 | 633393.1396 | 919339.1416 | 508635.5886 | 908943.7474
42 | 3-methylbutyl acetate | 1 | 591.43 | 246.56 | 1004.47 | 349789.4449 | 60791.8336 | 1008960.0 | 739896.6729 | 393485.104 | 841735.8153
43 | 3-methylheptane | 1 | 652.51 | 18.26 | 547.74 | 425769.3001 | 333.4276 | 300019.1076 | 369320.66 | 21916.565 | 367407.5598
44 | 3-methylhexane | 1 | 660.16 | 47.93 | 594.39 | 435811.2256 | 2297.2849 | 353299.4721 | 424033.9712 | 60130.5815 | 420881.6151
45 | 3-methylpentane | 1 | 667.81 | 77.6 | 641.04 | 445970.1961 | 6021.76 | 410932.2816 | 479914.9784 | 101566.76 | 477837.6264
46 | 3-octanone | 1 | 806.12 | 224.01 | 655.91 | 649829.4544 | 50180.4801 | 430217.9281 | 709321.1104 | 327509.3403 | 675672.5683
47 | 4-heptanone | 1 | 813.77 | 253.68 | 702.56 | 662221.6129 | 64353.5424 | 493590.5536 | 778159.4248 | 384662.5944 | 749947.672
48 | 4-nonylphenol | 1 | -228.89 | -306.45 | 351.27 | 52390.6321 | 93911.6025 | 123390.6129 | -10258.8498 | -37503.351 | -188048.8818
49 | 4-octylphenol | 1 | -221.24 | -276.78 | 397.92 | 48947.1376 | 76607.1684 | 158340.3264 | -26801.0136 | -48901.4904 | -198172.1184
50 | 4-tert-butylphenol | 1 | -203.85 | -279.91 | 523.09 | 41554.8225 | 78349.6081 | 273623.1481 | -49572.243 | -89358.4684 | -253050.0184
51 | 4-tert-pentylphenol | 1 | -211.5 | -309.58 | 476.44 | 44732.25 | 95839.7764 | 226995.0736 | -35290.89 | -82020.1252 | -248263.3552
52 | acetonitrile | 1 | 772.18 | 496.56 | 1159.03 | 596261.9524 | 246571.8336 | 1343350.5 | 1278413.5 | 958961.6376 | 1470507.7
53 | anisole | 1 | 1312.35 | 333.72 | 1342.53 | 1722262.5 | 111369.0384 | 1802386.8 | 2199826.7 | 885986.5536 | 2209898.4
54 | benzene | 1 | -22.39 | 384.4 | 908.29 | 501.3121 | 147763.36 | 824990.7241 | -28943.3291 | 340539.96 | 328810.0629
55 | benzyl alcohol | 1 | 215.88 | 44.18 | 766.16 | 46604.1744 | 1951.8724 | 587001.1456 | 174936.1992 | 43386.5272 | 199247.5696
56 | benzyl phenyl ether | 1 | -300.59 | 416.03 | 1131.75 | 90354.3481 | 173080.9609 | 1280858.1 | -465247.1902 | 345787.4948 | 130649.22
57 | benzyl propionate | 1 | -132.15 | 388.61 | 1077.73 | 17463.6225 | 151017.7321 | 1161502.0 | -193776.831 | 367461.8438 | 276394.6358
58 | biphenyl | 1 | -711.73 | 279.34 | 797.11 | 506559.5929 | 78030.8356 | 635384.3521 | -766141.7585 | 23850.0492 | -344662.3929
59 | butyl acetate | 1 | 531.46 | 358.59 | 1041.57 | 282449.7316 | 128586.7881 | 1084868.1 | 744129.0336 | 564072.8277 | 927049.3785
60 | butylchloride | 1 | 557.36 | 322.65 | 1083.23 | 310650.1696 | 104103.0225 | 1173387.2 | 783581.2768 | 529336.3635 | 953253.2323
61 | cyclodecane | 1 | 590.45 | 192.76 | 552.97 | 348631.2025 | 37156.4176 | 305775.8209 | 440316.2785 | 220405.6392 | 433091.6337
62 | cycloheptane | 1 | 613.4 | 281.77 | 692.92 | 376259.56 | 79394.3329 | 480138.1264 | 597874.846 | 368081.7864 | 620281.1964
63 | cyclohexane | 1 | 621.05 | 311.44 | 739.57 | 385703.1025 | 96994.8736 | 546963.7849 | 652729.7605 | 423751.4928 | 689641.6293
64 | cyclooctane | 1 | 605.75 | 252.1 | 646.27 | 366933.0625 | 63554.41 | 417664.9129 | 544187.6275 | 315634.242 | 554402.7195
65 | cyclopentane | 1 | 628.7 | 341.11 | 786.22 | 395263.69 | 116356.0321 | 618141.8884 | 708752.371 | 482643.3612 | 762484.0182
66 | dibenzyl ether | 1 | -727.52 | 257.56 | 933.3 | 529285.3504 | 66337.1536 | 871048.89 | -866374.4672 | 53000.6968 | -438613.668
67 | dibutyl phthalate | 1 | -257.21 | 484.96 | 1153.87 | 66156.9841 | 235186.2016 | 1331416.0 | -421523.4643 | 434844.2336 | 262793.8925
68 | diethyl ether | 1 | 615 | 256.86 | 954.28 | 378225 | 65977.0596 | 910650.3184 | 744851.1 | 403085.2608 | 831998.5608
69 | diethyl ketone | 1 | 829.07 | 313.02 | 795.86 | 687357.0649 | 97981.5204 | 633393.1396 | 919339.1416 | 508635.5886 | 908943.7474
70 | diethylmalonate | 1 | 455.08 | 527.55 | 1405 | 207097.8064 | 278309.0025 | 1974025 | 879464.854 | 981285.204 | 1380595.15
71 | dipentyl phthalate | 1 | -272.51 | 274.14 | 1060.57 | 74261.7001 | 75152.7396 | 1124808.7 | -363721.8221 | 216038.7684 | 1728.7291
72 | diphenyl ether | 1 | -285.36 | 427.97 | 1154.69 | 81430.3296 | 183158.3209 | 1333309.0 | -451627.8576 | 372047.1601 | 164670.3409
73 | diphenylmethane | 1 | -727.03 | 220 | 703.81 | 528572.6209 | 48400 | 495348.5161 | -671637.5843 | -5108.4 | -356852.7843
74 | dipropylketone | 1 | 813.77 | 253.68 | 702.56 | 662221.6129 | 64353.5424 | 493590.5536 | 778159.4248 | 384662.5944 | 749947.672
75 | dl-menthol | 1 | 381.03 | 444.02 | 1125.92 | 145183.8609 | 197153.7604 | 1267695.8 | 598194.2382 | 669115.939 | 928940.296
76 | dl-terpineol | 1 | 386.27 | 158.26 | 683.82 | 149204.5129 | 25046.2276 | 467609.7924 | 325270.2416 | 169352.4434 | 372360.5046
77 | dodecadeuterocyclohexane | 1 | -22.39 | 384.4 | 908.29 | 501.3121 | 147763.36 | 824990.7241 | -28943.3291 | 340539.96 | 328810.0629
78 | dodecyl acetate | 1 | 470.26 | 121.23 | 668.37 | 221144.4676 | 14696.7129 | 446718.4569 | 371317.296 | 138036.1149 | 395334.1713
79 | ethanol | 1 | 514 | 6.3 | 789 | 264196 | 39.69 | 622521 | 408784.2 | 8208.9 | 410516.7
80 | ethylacetate | 1 | 546.76 | 417.93 | 1134.87 | 298946.4976 | 174665.4849 | 1287929.9 | 849008.928 | 702803.6259 | 1094797.7
81 | ethylbenzene | 1 | 818.57 | 237.88 | 546.89 | 670056.8449 | 56586.8944 | 299088.6721 | 642389.1789 | 324815.6248 | 577761.9405
82 | ethylbutyrate | 1 | 531.46 | 358.59 | 1041.57 | 282449.7316 | 128586.7881 | 1084868.1 | 744129.0336 | 564072.8277 | 927049.3785
83 | ethylcarbitol | 1 | 1141.64 | 421.92 | 2033.51 | 1303341.9 | 178016.4864 | 4135162.9 | 2803217.1 | 1339659.288 | 3179514.9
84 | ethylchloroacetate | 1 | 778.1 | 483.6 | 1430.44 | 605439.61 | 233868.96 | 2046158.6 | 1489314.524 | 1068049.944 | 1804786.148
85 | ethylcyclohexane | 1 | 317.37 | 257.18 | 701.95 | 100723.7169 | 66141.5524 | 492733.8025 | 304399.0881 | 262148.7176 | 403305.3725
86 | ethylcyclopentane | 1 | 432.26 | 274.69 | 720.48 | 186848.7076 | 75454.5961 | 519091.4304 | 430172.1842 | 316646.1506 | 509343.336
87 | ethylheptanoate | 1 | 508.51 | 269.58 | 901.62 | 258582.4201 | 72673.3764 | 812918.6244 | 595566.912 | 380142.8454 | 701541.5058
88 | ethylhexanoate | 1 | 516.16 | 299.25 | 948.27 | 266421.1456 | 89550.5625 | 899215.9929 | 643919.9232 | 438230.6775 | 773228.8407
89 | ethylpropionate | 1 | 539.11 | 388.26 | 1088.22 | 290639.5921 | 150745.8276 | 1184222.8 | 795985.1328 | 631827.1458 | 1009182.6
90 | ethylpropyl | 1 | 1174.87 | 203.03 | 929.54 | 1380319.5 | 41221.1809 | 864044.6116 | 1330622.5 | 427258.3623 | 1280813.166
91 | hexyl-m-xylene | 1 | 191.71 | -39.02 | 400.31 | 36752.7241 | 1522.5604 | 160248.0961 | 69262.9059 | -23100.6204 | 61123.3339
92 | i-amylacetate | 1 | 591.43 | 246.56 | 1004.47 | 349789.4449 | 60791.8336 | 1008960.0 | 739896.6729 | 393485.104 | 841735.8153
93 | i-propylacetate | 1 | 606.73 | 305.9 | 1097.77 | 368121.2929 | 93574.81 | 1205099.0 | 851648.6991 | 521406.55 | 1001857.8
94 | isopropylbenzene | 1 | 730.61 | 192.33 | 948.72 | 533790.9721 | 36990.8289 | 900069.6384 | 833662.5405 | 322985.5389 | 875611.6368
95 | i-propyl chloroacetate | 1 | 548.6 | 409.25 | 1456.21 | 300961.96 | 167485.5625 | 2120547.6 | 1023391.356 | 820468.4925 | 1394830.7
96 | isobutylacetate | 1 | 599.08 | 276.23 | 1051.12 | 358896.8464 | 76303.0129 | 1104853.3 | 795188.838 | 455834.746 | 920055.8472
97 | methanol | 1 | 521.65 | 35.97 | 835.65 | 272118.7225 | 1293.8409 | 698310.9225 | 454680.573 | 48822.081 | 465975.153
98 | methylacetate | 1 | 554.41 | 447.6 | 1181.52 | 307370.4481 | 200345.76 | 1395989.5 | 903200.4192 | 777002.268 | 1183894.9
99 | methyl chloroacetate | 1 | 496.28 | 550.95 | 1539.96 | 246293.8384 | 303545.9025 | 2371476.8 | 1037676.8 | 1121866.428 | 1612692.3
100 | methylcyclohexane | 1 | -37.62 | 372.46 | 885.35 | 1415.2644 | 138726.4516 | 783844.6225 | -47318.8122 | 315745.5158 | 296450.594
101 | methylcyclopentane | 1 | 77.27 | 389.97 | 903.88 | 5970.6529 | 152076.6009 | 816999.0544 | 99975.7895 | 382619.0655 | 422328.8912
102 | methylethyl | 1 | 730.61 | 192.33 | 948.72 | 533790.9721 | 36990.8289 | 900069.6384 | 833662.5405 | 322985.5389 | 875611.6368
103 | N,N-dimethylformamide | 1 | 870.27 | 402.64 | 992.81 | 757369.8729 | 162118.9696 | 985671.6961 | 1214418.3 | 750150.5312 | 1263757.8
104 | n-butane | 1 | 615.49 | 219.3 | 724.79 | 378827.9401 | 48092.49 | 525320.5441 | 581077.9541 | 293923.404 | 605047.4441
105 | n-butylacetate | 1 | 531.46 | 358.59 | 1041.57 | 282449.7316 | 128586.7881 | 1084868.1 | 744129.0336 | 564072.8277 | 927049.3785
106 | n-butylcarbitol | 1 | 467.12 | -96.6 | 968.08 | 218201.0944 | 9331.56 | 937178.8864 | 407085.7376 | -138640.32 | 358693.0016
107 | n-butyl formate | 1 | 839.01 | 426.32 | 1079.39 | 703937.7801 | 181748.7424 | 1165082.8 | 1263305.7 | 817852.288 | 1365784.5
108 | n-cetane | 1 | 523.69 | -136.74 | 164.99 | 274251.2161 | 18697.8276 | 27221.7001 | 14794.2425 | -94170.1032 | 63842.8805
109 | n-decane | 1 | 569.59 | 41.28 | 444.89 | 324432.7681 | 1704.0384 | 197927.1121 | 276917.5703 | 41877.7344 | 271769.9543
110 | n-dodecane | 1 | 554.29 | -18.06 | 351.59 | 307237.4041 | 326.1636 | 123615.5281 | 184872.3437 | -16360.1928 | 188533.1057
111 | n-heptane | 1 | 592.54 | 130.29 | 584.84 | 351103.6516 | 16975.4841 | 342037.8256 | 423743.1302 | 153400.8402 | 422739.8972
112 | n-hexane | 1 | 600.19 | 159.96 | 631.49 | 360228.0361 | 25587.2016 | 398779.6201 | 475020.3755 | 197019.5328 | 480027.1235
113 | n-hexylacetate | 1 | 805.63 | 261.57 | 885.4 | 649039.6969 | 68418.8649 | 783933.16 | 924033.4411 | 442322.7171 | 944898.88
114 | n-nonane | 1 | 577.24 | 70.95 | 491.54 | 333206.0176 | 5033.9025 | 241611.5716 | 324691.7276 | 75829.941 | 318611.3126
115 | n-octane | 1 | 584.89 | 100.62 | 538.19 | 342096.3121 | 10124.3844 | 289648.4761 | 373633.5809 | 113004.3096 | 368934.6269
116 | n-pentane | 1 | 607.84 | 189.63 | 678.14 | 369469.4656 | 35959.5369 | 459873.8596 | 527465.3168 | 243860.3874 | 540796.3058
117 | n-pentylacetate | 1 | 813.28 | 291.24 | 932.05 | 661424.3584 | 84820.7376 | 868717.2025 | 994877.2912 | 508309.9092 | 1029467.866
118 | n-propylacetate | 1 | 828.58 | 350.58 | 1025.35 | 686544.8164 | 122906.3364 | 1051342.6 | 1140068.1 | 649950.7794 | 1209051.706
119 | n-propylcyclopentane | 1 | 59.12 | 237.16 | 732.83 | 3495.1744 | 56244.8656 | 537039.8089 | 57345.8088 | 187818.862 | 217122.8724
120 | n-tridecane | 1 | 546.64 | -47.73 | 304.94 | 298815.2896 | 2278.1529 | 92988.4036 | 140601.2744 | -40645.9134 | 152137.6154
121 | n-undecane | 1 | 561.94 | 11.61 | 398.24 | 315776.5636 | 134.7921 | 158595.0976 | 230311.109 | 11147.6898 | 228410.552
122 | o-dichlorobenzen | 1 | 545.39 | 357.42 | 1533.35 | 297450.2521 | 127749.0564 | 2351162.2 | 1031207.1 | 742983.2508 | 1384323.7
123 | pentyl acetate | 1 | 813.28 | 291.24 | 932.05 | 661424.3584 | 84820.7376 | 868717.2025 | 994877.2912 | 508309.9092 | 1029467.866
124 | propionitrile | 1 | 764.53 | 466.89 | 1112.38 | 584506.1209 | 217986.2721 | 1237389.3 | 1207399.3 | 876310.5099 | 1369807.0
125 | propyl acetate | 1 | 828.58 | 350.58 | 1025.35 | 686544.8164 | 122906.3364 | 1051342.6 | 1140068.1 | 649950.7794 | 1209051.706
126 | propyleneoxide | 1 | 711.13 | 355.65 | 1118.56 | 505705.8769 | 126486.9225 | 1251176.5 | 1048355.0 | 650729.2485 | 1193257.4
127 | propyl propionate | 1 | 820.93 | 320.91 | 978.7 | 673926.0649 | 102983.2281 | 957853.69 | 1066888.8 | 577519.2633 | 1117518.808
128 | sec-butylacetate | 1 | 553.85 | 298.18 | 1081.62 | 306749.8225 | 88911.3124 | 1169901.8 | 764202.23 | 487664.4446 | 921572.6886
129 | tert-butylacetate | 1 | 570.43 | 340.96 | 1147.24 | 325390.3849 | 116253.7216 | 1316159.6 | 848913.926 | 585656.7632 | 1045583.1
130 | tetrachloroethene | 1 | 1537.77 | 529.92 | 2468.67 | 2364736.6 | 280815.2064 | 6094331.6 | 4611141.7 | 2123092.7 | 5104444.3
131 | tetrachloromethane | 1 | 1440.36 | 447.69 | 2332.07 | 2074636.9 | 200426.3361 | 5438550.5 | 4003855.1 | 1688879.2 | 4403064.8
132 | tetrahydrofuran (THF) | 1 | 635.86 | 408.34 | 1062.36 | 404317.9396 | 166741.5556 | 1128608.8 | 935159.302 | 693451.1548 | 1109316.312
133 | tetrahydronaphthalene | 1 | -52.99 | 265.72 | 721.69 | 2807.9401 | 70607.1184 | 520836.4561 | -52322.8559 | 177686.964 | 153525.1137
134 | toluene | 1 | -37.62 | 372.46 | 885.35 | 1415.2644 | 138726.4516 | 783844.6225 | -47318.8122 | 315745.5158 | 296450.594
135 | trans-decahydronaphthalene | 1 | 1106.95 | 232.8 | 491.21 | 1225338.3 | 54195.84 | 241287.2641 | 801442.8695 | 372051.648 | 658098.5975
136 | water | 1 | 647 | 22.1 | 1000 | 418609 | 488.41 | 1000000 | 661298.7 | 36398.7 | 669100

## Ys in Y=AX
1 | cellulose diacetate | 12.2925 | 0.8777 | 1.1154 | 5.9733 | 1.5236
2 | cellulose triacetate | 15.2841 | 0.8777 | 1.5177 | 6.9909 | 1.6868 | X=(A'*A)\(A'*Y);
3 | cellulose tricaprylate | 28.012 | 0.8777 | 3.3148 | 15.9667 | 6.6615 | Ynew=X(1)*A(:,1)+X(2)*A(:,2)+X(3)*A(:,3)+X(4)*A(:,4)+...
4 | hydroxypropyl cellulose | 15.2841 | 0.8777 | 1.5177 | 6.9909 | 1.6868 | +X(5)*A(:,5)+X(6)*A(:,6)+X(7)*A(:,7)+X(8)*A(:,8)+X(9)*A(:,9)+...
5 | methylcellulose | 10.552 | 0.8833 | 0.2887 | 4.4234 | 0.2887 | +X(10)*A(:,10);
6 | poly(2-hydroxyethyl methacrylate) | 6.9058 | 0.25 | 0.8077 | 3.4814 | 1.4835 | Comp=[Y Ynew Y-Ynew];
7 | poly(2-methyl-5-vinylpyridine) | 6.2676 | 0.3333 | 1.8938 | 3.5437 | 1.7272
8 | poly(4-chlorostyrene) | 6.2676 | 0.3333 | 1.8938 | 3.5437 | 1.7272
9 | poly(4-methylpent-1-ene) | 4.5689 | 0.3333 | 0.6124 | 1.9712 | 0.4714 | X1 | -3.903322 | 1.038585 | -0.09802565 | -7.15071 | -4.30298 | 3.380596 | 2.478053 | 1.682074
10 | poly(a-methylstyrene) | 5.939 | 0.25 | 0.9469 | 3.6052 | 1.6498 | X2 | -0.004023623 | -0.002702216 | 0.001552395 | 0.003618051 | 0.003926521 | 0.0002474098 | -0.0001773034 | -0.0002295826
11 | poly(butyl methacrylate) | 8.2676 | 0.3333 | 0.9484 | 4.4367 | 0.8347 | X3 | -0.04159144 | -0.002123985 | -0.003590789 | -0.02460375 | -0.009163742 | -0.00371859 | -0.002321919 | -0.001153889
12 | poly(cis-1,4-butadiene) | 2.5689 | 0.6667 | 0 | 0 | 0 | X4 | 0.02915017 | 0.001636772 | 0.001762356 | 0.01973007 | 0.008408919 | -0.002263457 | -0.001780755 | -0.001456824
13 | poly(dimethyl siloxane) | 3.9083 | 0.7501 | 1.2071 | 1 | 0 | X5 | 9.902476e-06 | 1.242682e-06 | 1.306651e-07 | 4.562751e-06 | 1.148792e-06 | 1.884718e-06 | 1.456183e-06 | 1.086073e-06
14 | poly(dl-lactide) | 3.8618 | 0.4388 | 0 | 1.1547 | 0 | X6 | 1.038185e-05 | 9.988532e-07 | 7.950563e-08 | 5.21157e-06 | 1.748579e-06 | -5.257018e-06 | -4.513242e-06 | -4.039067e-06
15 | poly(ethyl acrylate) | 5.276 | 0.3333 | 0.691 | 2.526 | 0.744 | X7 | -1.822602e-06 | -3.551092e-07 | 4.564124e-07 | -1.120486e-06 | 4.07587e-07 | 2.18997e-06 | 1.780604e-06 | 1.558284e-06
16 | poly(isotactic methyl methacrylate) | 4.5236 | 0.25 | 1.0067 | 2.4814 | 0.6124 | X8 | 1.540249e-05 | 7.957128e-07 | 1.536621e-06 | 9.07445e-06 | 4.324823e-06 | -2.058875e-06 | -1.183852e-06 | -2.152456e-07
17 | poly(methyl methacrylate) | 4.5689 | 0.3333 | 0.5749 | 2.026 | 0.6339 | X9 | 2.007242e-05 | 1.058353e-06 | 1.366907e-06 | 1.269781e-05 | 4.648575e-06 | 6.98349e-06 | 5.428337e-06 | 3.963621e-06
18 | poly(p-hexylstyrene) | 9.8031 | 0.3333 | 3.1907 | 6.0817 | 3.3573 | X10 | -3.289283e-05 | -1.364725e-06 | -3.304251e-06 | -2.150383e-05 | -1.057306e-05 | -3.279225e-06 | -2.997761e-06 | -2.987501e-06
19 | poly(pchlorostyrene) | 5.7273 | 0.25 | 0.622 | 3.5437 | 2.0605
20 | poly(propylene) | 2.2845 | 0.3333 | 0.2887 | 0.5774 | 0
21 | poly(R-methylstyrene) | 6.2676 | 0.3333 | 1.8938 | 3.5437 | 1.7272
22 | polybut-1-ene | 2.9916 | 0.3333 | 0.2887 | 1.1154 | 0
23 | polyethylene | 1.4142 | 0.5 | 0 | 0 | 0
24 | polyisobutene | 3.2071 | 0.0833 | 1.2071 | 1 | 0
25 | polyisobutylene | 3.2071 | 0.0833 | 1.2071 | 1 | 0
26 | polypent-1-ene | 3.6787 | 0.3333 | 0.2887 | 1.6154 | 0.2887
27 | Polystyrene | 4.6712 | 0.333 | 0.3333 | 3.1498 | 1.6498
1 | 1-butanol | 0.7071 | 0.3536 | 0
2 | 1-chlorobutane | 0.7071 | 0.3536 | 0
3 | 1-chloro-n-decane | 2.2071 | 1.3839 | 0.8536
4 | 1-chloro-n-dodecane | 2.7071 | 1.7374 | 1.1035
5 | 1-chloro-n-undecane | 2.4571 | 1.5607 | 0.9786
6 | 1-decanol | 2.2071 | 1.3839 | 0.8536
7 | 1-dodecanol | 2.7071 | 1.7374 | 1.1035
8 | 1-nitropropane | 0.866 | 0.5773 | 0
9 | 1-octanol | 1.7071 | 1.0303 | 0.6036
10 | 1-propanol | 0.5 | 0 | 0
11 | 2,2,3-trimethylbutane | 1.7321 | 0 | 0
12 | 2,2,4,4-tetramethylpentane | 1.0607 | 1.591 | 0
13 | 2,2,4-trimethylpentane | 1.0206 | 1.2247 | 0
14 | 2,2-dimethyl-3-pentanone | 2.0908 | 0.6124 | 0
15 | 2,2-dimethylbutane | 1.0607 | 0 | 0
16 | 2,2-dimethylhexane | 1.2803 | 0.7071 | 0.5303
17 | 2,2-dimethylpentane | 1 | 0.75 | 0
18 | 2,3,4-trimethylhexane | 2.5931 | 1.0289 | 0.2722
19 | 2,3-dimethylbutane | 1.3333 | 0 | 0
20 | 2,3-dimethylpentane | 1.782 | 0.4714 | 0
21 | 2,4-dimethylhexane | 1.5707 | 0.9714 | 0.3333
22 | 2,4-dimethylpentane | 0.9428 | 0.9428 | 0
23 | 2,4-dimethyl-3-pentanone | 2.1031 | 0.7698 | 0
24 | 2,5-dimethyl furan | 1.957 | 1.4916 | 0.7559
25 | 2,5-dimethylhexane | 1.3214 | 0.6667 | 0.6667
26 | 2-butanone | 0.8164 | 0 | 0
27 | 2-ethylbutanal | 1.732 | 0.866 | 0
28 | 2-methylbutane | 0.8165 | 0 | 0
29 | 2-methylheptane | 1.385 | 0.8026 | 0.433
30 | 2-methylhexane | 1.135 | 0.6124 | 0.4082
31 | 2-methylpentane | 0.866 | 0.5774 | 0
32 | 2-methylpropyl acetate | 1.3214 | 0.6667 | 0.3333
33 | 2-octanone | 1.635 | 0.9794 | 0.5675
34 | 2-propanol | 0 | 0 | 0
35 | 2-propanone | 0 | 0 | 0
36 | 2-propyl acetate | 0.9428 | 0.7071 | 0
37 | 3,3-dimethylpentane | 1.9142 | 0.25 | 0
38 | 3,4-dimethylhexane | 2.2593 | 0.8047 | 0.1667
39 | 3-ethylpentane | 1.7321 | 0.866 | 0
40 | 3-heptanone | 1.7474 | 0.7567 | 0.4928
41 | 3-hexanone | 1.4784 | 0.6969 | 0.2041
42 | 3-methylbutyl acetate | 1.5629 | 0.9343 | 0.4714
43 | 3-methylheptane | 1.7474 | 0.7567 | 0.4928
44 | 3-methylhexane | 1.4784 | 0.6969 | 0.2041
45 | 3-methylpentane | 1.3938 | 0.2887 | 0
46 | 3-octanone | 1.9974 | 0.9469 | 0.535
47 | 4-heptanone | 1.5629 | 1.1299 | 0.2887
48 | 4-nonylphenol | 4.3111 | 4.055 | 2.2852
49 | 4-octylphenol | 4.1014 | 2.8311 | 2.0752
50 | 4-tert-butylphenol | 3.537 | 2.3769 | 1.8619
51 | 4-tert-pentylphenol | 4.0323 | 2.3302 | 1.6755
52 | acetonitrile | 0 | 0 | 0
53 | anisole | 2.3021 | 1.5954 | 1.1052
54 | benzene | 1.5 | 1.0607 | 0.75
55 | benzyl alcohol | 2.3021 | 1.5954 | 1.1052
56 | benzyl phenyl ether | 4.4327 | 3.8079 | 2.9663
57 | benzyl propionate | 3.4894 | 1.9888 | 1.5034
58 | biphenyl | 3.9663 | 3.2111 | 2.3914
59 | butyl acetate | 1.385 | 0.8026 | 0.433
60 | butylchloride | 0.7071 | 0.3536 | 0
61 | cyclodecane | 2.5 | 1.6778 | 1.25
62 | cycloheptane | 1.75 | 1.2374 | 0.875
63 | cyclohexane | 1.5 | 1.0607 | 0.75
64 | cyclooctane | 2 | 1.4142 | 1
65 | cyclopentane | 1.25 | 0.8839 | 0
66 | dibenzyl ether | 4.6742 | 3.6468 | 2.5412
67 | dibutyl phthalate | 4.8224 | 4.0827 | 2.9137
68 | diethyl ether | 0.7071 | 0.4082 | 0
69 | diethyl ketone | 1.3938 | 0.2887 | 0
70 | diethylmalonate | 2.3677 | 1.9082 | 0.6381
71 | dipentyl phthalate | 6.1389 | 4.4362 | 3.1522
72 | diphenyl ether | 4.7828 | 3.8415 | 2.0956
73 | diphenylmethane | 4.7828 | 3.8415 | 2.0956
74 | dipropylketone | 1.5629 | 1.1299 | 0.2887
75 | dl-menthol | 3.3542 | 2.5044 | 1.3717
76 | dl-terpineol | 3.2406 | 2.1261 | 1.5202
77 | dodecadeuterocyclohexane | 3.8742 | 2.5302 | 1.6412
78 | dodecyl acetate | 3.385 | 2.2168 | 1.4425
79 | ethanol | 0 | 0 | 0
80 | ethylacetate | 0.866 | 0.5774 | 0
81 | ethylbenzene | 2.3021 | 1.5954 | 1.1052
82 | ethylbutyrate | 1.5629 | 1.1299 | 0.2887
83 | ethylcarbitol | 1.7071 | 1.0303 | 0.6036
84 | ethylchloroacetate | 1.4784 | 0.6969 | 0.2041
85 | ethylcyclohexane | 2.3021 | 1.5954 | 1.1052
86 | ethylcyclopentane | 2.0521 | 0.6969 | 0.5761
87 | ethylheptanoate | 2.3319 | 1.5567 | 0.7716
88 | ethylhexanoate | 2.0819 | 1.0913 | 0.6371
89 | ethylpropionate | 1.4784 | 0.6969 | 0.2041
90 | ethylpropyl | 1.4784 | 0.6969 | 0.2041
91 | hexyl-m-xylene | 3.7421 | 3.2091 | 1.6684
92 | i-amylacetate | 1.5629 | 0.9343 | 0.4714
93 | i-propylacetate | 0.9428 | 0.9428 | 0.4082
94 | isopropylbenzene | 2.5926 | 1.8008 | 1.2504
95 | i-propyl chloroacetate | 1.7671 | 1.1897 | 0.4082
96 | isobutylacetate | 1.3214 | 0.6667 | 0.6667
97 | methanol | 0 | 0 | 0
98 | methylacetate | 0.8165 | 0 | 0
99 | methyl chloroacetate | 1.3938 | 0.2887 | 0
100 | methylcyclohexane | 1.8938 | 1.3067 | 0.901
101 | methylcyclopentane | 1.6438 | 1.1299 | 0.2887
102 | methylethyl | 0.8165 | 0 | 0
103 | N,N-dimethylformamide | 0.8165 | 0 | 0
104 | n-butane | 0.5 | 0 | 0
105 | n-butylacetate | 1.385 | 0.8026 | 0.433
106 | n-butylcarbitol | 2.2071 | 1.3838 | 0.8536
107 | n-butyl formate | 1.2071 | 0.6768 | 0.3536
108 | n-cetane | 3.4571 | 2.2678 | 1.4786
109 | n-decane | 1.9571 | 1.2071 | 0.7286
110 | n-dodecane | 2.4571 | 1.5607 | 0.9786
111 | n-heptane | 1.2071 | 0.6768 | 0.3536
112 | n-hexane | 0.9571 | 0.5 | 0.25
113 | n-hexylacetate | 1.885 | 1.1561 | 0.6925
114 | n-nonane | 1.7071 | 1.0303 | 0.6036
115 | n-octane | 1.4571 | 0.8536 | 0.4786
116 | n-pentane | 0.7071 | 0.3536 | 0
117 | n-pentylacetate | 1.635 | 0.9794 | 0.5675
118 | n-propylacetate | 1.135 | 0.6124 | 0.4082
119 | n-propylcyclopentane | 2.1717 | 1.5629 | 0.7803
120 | n-tridecane | 2.7071 | 1.7375 | 1.1036
121 | n-undecane | 2.2071 | 1.3839 | 0.8536
122 | o-dichlorobenzen | 2.5403 | 1.5017 | 1.0244
123 | pentyl acetate | 1.635 | 0.9794 | 0.4232
124 | propionitrile | 0.5 | 0 | 0
125 | propyl acetate | 1.135 | 0.6124 | 0.4082
126 | propyleneoxide | 0.5774 | 0 | 0
127 | propyl propionate | 1.3391 | 0.7567 | 0.3485
128 | sec-butylacetate | 1.5707 | 0.9714 | 0.3333
129 | tert-butylacetate | 1.0206 | 1.2247 | 0
130 | tetrachloroethene | 1.3333 | 0 | 0
131 | tetrachloromethane | 0 | 0 | 0
132 | tetrahydrofuran (THF) | 1.25 | 0.8839 | 0
133 | tetrahydronaphthalene | 3.4663 | 2.8576 | 2.3165
134 | toluene | 1.8938 | 1.3067 | 0.901
135 | trans-decahydronaphthalene | 3.4663 | 2.8576 | 2.3165
136 | water | 0 | 0 | 0

## Comparing ...
12.2925 | 13.42099 | 0.8777 | 0.8916616 | 1.1154 | 1.14871 | 5.9733 | 6.533184 | 1.5236 | 1.685336 | 0.7071 | 0.7153824 | 0.3536 | 0.3787671 | 0 | 0.1207598
15.2841 | 14.50387 | 0.8777 | 0.8815556 | 1.5177 | 1.496227 | 6.9909 | 6.594869 | 1.6868 | 1.575952 | 0.7071 | 1.432132 | 0.3536 | 0.8611028 | 0 | 0.4306968
28.012 | 22.80689 | 0.8777 | 0.7904515 | 3.3148 | 2.994197 | 15.9667 | 13.1025 | 6.6615 | 5.713778 | 2.2071 | 1.548744 | 1.3839 | 0.9348962 | 0.8536 | 0.5074654
15.2841 | 17.95432 | 0.8777 | 0.9179549 | 1.5177 | 1.716844 | 6.9909 | 8.487167 | 1.6868 | 2.197545 | 2.7071 | 1.661026 | 1.7374 | 1.004653 | 1.1035 | 0.5483826
10.552 | 10.289 | 0.8833 | 0.8796053 | 0.2887 | 0.2728778 | 4.4234 | 4.288456 | 0.2887 | 0.2467248 | 2.4571 | 1.937227 | 1.5607 | 1.298865 | 0.9786 | 0.7931243
6.9058 | 9.844408 | 0.25 | 0.4124875 | 0.8077 | 1.656252 | 3.4814 | 5.696359 | 1.4835 | 2.61071 | 2.2071 | 1.405617 | 1.3839 | 0.7034921 | 0.8536 | 0.3183452
6.2676 | 5.34978 | 0.3333 | 0.2885624 | 1.8938 | 0.9178132 | 3.5437 | 2.856063 | 1.7272 | 0.999506 | 2.7071 | 1.586703 | 1.7374 | 0.827214 | 1.1035 | 0.4047323
6.2676 | 8.102979 | 0.3333 | 0.2697934 | 1.8938 | 1.464372 | 3.5437 | 4.651436 | 1.7272 | 2.224545 | 0.866 | 1.312637 | 0.5773 | 0.7243764 | 0 | 0.3252066
4.5689 | 5.430823 | 0.3333 | 0.2649632 | 0.6124 | 1.201895 | 1.9712 | 2.730795 | 0.4714 | 1.099335 | 1.7071 | 1.261236 | 1.0303 | 0.6023497 | 0.6036 | 0.2396219
5.939 | 6.151502 | 0.25 | 0.3682925 | 0.9469 | 1.135912 | 3.6052 | 3.194665 | 1.6498 | 1.295713 | 0.5 | 1.060871 | 0 | 0.4482787 | 0 | 0.0763428
8.2676 | 4.563234 | 0.3333 | 0.2762108 | 0.9484 | 0.7268623 | 4.4367 | 2.351069 | 0.8347 | 0.6253341 | 1.7321 | 1.631602 | 0 | 0.6990248 | 0 | 0.09983411
2.5689 | 1.429913 | 0.6667 | 0.5056883 | 0 | 0.3477088 | 0 | -0.380216 | 0 | -0.5168662 | 1.0607 | 1.835269 | 1.591 | 0.9733682 | 0 | 0.4093019
3.9083 | 6.405288 | 0.7501 | 0.7230667 | 1.2071 | 0.9378058 | 1 | 2.728523 | 0 | 1.029683 | 1.0206 | 1.526267 | 1.2247 | 0.7489644 | 0 | 0.280739
3.8618 | 2.247946 | 0.4388 | 0.4462156 | 0 | 0.3673474 | 1.1547 | 0.4205395 | 0 | -0.1744773 | 2.0908 | 1.485231 | 0.6124 | 0.7815033 | 0 | 0.3754633
5.276 | 5.215417 | 0.3333 | 0.2671909 | 0.691 | 0.8884327 | 2.526 | 2.810966 | 0.744 | 0.9321525 | 1.0607 | 1.542152 | 0 | 0.8587386 | 0 | 0.4278022
4.5236 | 2.086616 | 0.25 | 0.4381943 | 1.0067 | 0.3362063 | 2.4814 | 0.3233354 | 0.6124 | -0.2346357 | 1.2803 | 1.727989 | 0.7071 | 0.9786644 | 0.5303 | 0.4971285
4.5689 | 5.167009 | 0.3333 | 0.2689009 | 0.5749 | 0.8637495 | 2.026 | 2.775806 | 0.6339 | 0.8944857 | 1 | 1.630482 | 0.75 | 0.9158791 | 0 | 0.4615074
9.8031 | 7.026322 | 0.3333 | 0.3825904 | 3.1907 | 1.36506 | 6.0817 | 3.592511 | 3.3573 | 1.494155 | 2.5931 | 1.445375 | 1.0289 | 0.5475753 | 0.2722 | 0.001559209
5.7273 | 8.102979 | 0.25 | 0.2697934 | 0.622 | 1.464372 | 3.5437 | 4.651436 | 2.0605 | 2.224545 | 1.3333 | 1.471057 | 0 | 0.7181921 | 0 | 0.2692771
2.2845 | 3.883159 | 0.3333 | 0.3179284 | 0.2887 | 0.857344 | 0.5774 | 1.665543 | 0 | 0.5358901 | 1.782 | 1.565799 | 0.4714 | 0.774027 | 0 | 0.291779
6.2676 | 5.92472 | 0.3333 | 0.3115991 | 1.8938 | 1.062764 | 3.5437 | 3.196796 | 1.7272 | 1.251133 | 1.5707 | 1.669717 | 0.9714 | 0.8355068 | 0.3333 | 0.3161968
2.9916 | 4.018007 | 0.3333 | 0.3140386 | 0.2887 | 0.9096131 | 1.1154 | 1.730525 | 0 | 0.5830572 | 0.9428 | 1.565799 | 0.9428 | 0.774027 | 0 | 0.291779
1.4142 | 1.425616 | 0.5 | 0.3421339 | 0 | 0.4382879 | 0 | -0.06871819 | 0 | -0.3527575 | 2.1031 | 1.445171 | 0.7698 | 0.6717558 | 0 | 0.253611
3.2071 | 3.83579 | 0.0833 | 0.3142806 | 1.2071 | 0.8381981 | 1 | 1.655065 | 0 | 0.5227716 | 1.957 | 1.544282 | 1.4916 | 0.9376665 | 0.7559 | 0.3505115
3.2071 | 0.6526249 | 0.0833 | 0.1357177 | 1.2071 | 0.3192169 | 1 | -0.1776747 | 0 | -0.2061138 | 1.3214 | 1.669717 | 0.6667 | 0.8355068 | 0.6667 | 0.3161968
3.6787 | 4.132489 | 0.3333 | 0.3100947 | 0.2887 | 0.9587173 | 1.6154 | 1.776974 | 0.2887 | 0.618425 | 0.8164 | 1.381408 | 0 | 0.7580599 | 0 | 0.3581521
4.6712 | 7.629394 | 0.333 | 0.326628 | 0.3333 | 0.9703139 | 3.1498 | 4.554325 | 1.6498 | 1.939075 | 1.732 | 1.459732 | 0.866 | 0.7835388 | 0 | 0.3820637
[10 empty] | 0.8165 | 1.577834 | 0 | 0.8835878 | 0 | 0.4432612
[10 empty] | 1.385 | 1.879938 | 0.8026 | 1.07763 | 0.433 | 0.5515665
[10 empty] | 1.135 | 1.77006 | 0.6124 | 1.007304 | 0.4082 | 0.5135488
[10 empty] | 0.866 | 1.669359 | 0.5774 | 0.9426236 | 0 | 0.477447
[8 empty] | 0 |  | 1.3214 | 1.346405 | 0.6667 | 0.7791462 | 0.3333 | 0.3846971
[8 empty] | 30 |  | 1.635 | 1.776595 | 0.9794 | 1.045414 | 0.5675 | 0.5833281
[10 empty] | 0 | 1.117028 | 0 | 0.4633207 | 0 | 0.08326533
[10 empty] | 0 | 1.305552 | 0 | 0.7003335 | 0 | 0.306648
[10 empty] | 0.9428 | 1.351928 | 0.7071 | 0.7836878 | 0 | 0.3805773
[10 empty] | 1.9142 | 1.630482 | 0.25 | 0.9158791 | 0 | 0.4615074
[10 empty] | 2.2593 | 1.669717 | 0.8047 | 0.8355068 | 0.1667 | 0.3161968
[10 empty] | 1.7321 | 1.77006 | 0.866 | 1.007304 | 0 | 0.5135488
[10 empty] | 1.7474 | 1.664034 | 0.7567 | 0.9651083 | 0.4928 | 0.5241602
[10 empty] | 1.4784 | 1.46644 | 0.6969 | 0.8214312 | 0.2041 | 0.4115722
[10 empty] | 1.5629 | 1.350058 | 0.9343 | 0.7802494 | 0.4714 | 0.3907328
[10 empty] | 1.7474 | 1.879938 | 0.7567 | 1.07763 | 0.4928 | 0.5515665
[10 empty] | 1.4784 | 1.77006 | 0.6969 | 1.007304 | 0.2041 | 0.5135488
[10 empty] | 1.3938 | 1.669359 | 0.2887 | 0.9426236 | 0 | 0.477447
[10 empty] | 1.9974 | 1.776595 | 0.9469 | 1.045414 | 0.535 | 0.5833281
[10 empty] | 1.5629 | 1.664034 | 1.1299 | 0.9651083 | 0.2887 | 0.5241602
[10 empty] | 4.3111 | 3.919584 | 4.055 | 2.849106 | 2.2852 | 1.861711
[10 empty] | 4.1014 | 3.85423 | 2.8311 | 2.81916 | 2.0752 | 1.867
[10 empty] | 3.537 | 3.760537 | 2.3769 | 2.758946 | 1.8619 | 1.857338
[10 empty] | 4.0323 | 3.792641 | 2.3302 | 2.763508 | 1.6755 | 1.833151
[10 empty] | 0 | 1.113854 | 0 | 0.55551 | 0 | 0.120946
[10 empty] | 2.3021 | 0.4445979 | 1.5954 | -0.1251702 | 1.1052 | -0.2946806
[10 empty] | 1.5 | 2.280116 | 1.0607 | 1.671992 | 0.75 | 0.9834091
[8 empty] | 0 |  | 2.3021 | 2.188079 | 1.5954 | 1.508244 | 1.1052 | 0.9618795
[8 empty] | 0.95 |  | 4.4327 | 4.207219 | 3.8079 | 3.217288 | 2.9663 | 2.097655
[10 empty] | 3.4894 | 3.304858 | 1.9888 | 2.48756 | 1.5034 | 1.585343
[10 empty] | 3.9663 | 5.171689 | 3.2111 | 4.122702 | 2.3914 | 2.876117
[10 empty] | 1.385 | 1.420395 | 0.8026 | 0.8610675 | 0.433 | 0.4128643
[10 empty] | 0.7071 | 1.432132 | 0.3536 | 0.8611028 | 0 | 0.4306968
[10 empty] | 2.5 | 1.902079 | 1.6778 | 1.202389 | 1.25 | 0.7085267
[10 empty] | 1.75 | 1.564934 | 1.2374 | 0.9564622 | 0.875 | 0.5199677
[10 empty] | 1.5 | 1.470905 | 1.0607 | 0.8857762 | 0.75 | 0.4609465
[10 empty] | 2 | 1.668139 | 1.4142 | 1.032793 | 1 | 0.5809047
[10 empty] | 1.25 | 1.386052 | 0.8839 | 0.820735 | 0 | 0.4038414
[10 empty] | 4.6742 | 6.278944 | 3.6468 | 4.99759 | 2.5412 | 3.563411
[10 empty] | 4.8224 | 3.748761 | 4.0827 | 2.820178 | 2.9137 | 1.726383
[10 empty] | 0.7071 | 1.331002 | 0.4082 | 0.7599229 | 0 | 0.3693748
[10 empty] | 1.3938 | 1.46644 | 0.2887 | 0.8214312 | 0 | 0.4115722
[10 empty] | 2.3677 | 2.116395 | 1.9082 | 1.377826 | 0.6381 | 0.6745409
[10 empty] | 6.1389 | 4.353279 | 4.4362 | 3.371161 | 3.1522 | 2.342545
[10 empty] | 4.7828 | 4.203514 | 3.8415 | 3.205367 | 2.0956 | 2.077814
[10 empty] | 4.7828 | 5.133501 | 3.8415 | 4.113249 | 2.0956 | 2.910693
[10 empty] | 1.5629 | 1.664034 | 1.1299 | 0.9651083 | 0.2887 | 0.5241602
[10 empty] | 3.3542 | 1.683626 | 2.5044 | 1.092677 | 1.3717 | 0.5269245
[10 empty] | 3.2406 | 1.80538 | 2.1261 | 1.179223 | 1.5202 | 0.6929337
[8 empty] | 0 |  | 3.8742 | 2.280116 | 2.5302 | 1.671992 | 1.6412 | 0.9834091
[8 empty] | 3.4 |  | 3.385 | 1.754234 | 2.2168 | 1.098715 | 1.4425 | 0.623596
[10 empty] | 0 | 1.429013 | 0 | 0.790267 | 0 | 0.3823336
[10 empty] | 0.866 | 1.428699 | 0.5774 | 0.8581042 | 0 | 0.3793409
[10 empty] | 2.3021 | 2.1322 | 1.5954 | 1.330319 | 1.1052 | 0.8112823
[10 empty] | 1.5629 | 1.420395 | 1.1299 | 0.8610675 | 0.2887 | 0.4128643
[10 empty] | 1.7071 | 1.225499 | 1.0303 | 0.5544517 | 0.6036 | 0.3186361
[10 empty] | 1.4784 | 1.403816 | 0.6969 | 0.7637616 | 0.2041 | 0.2839263
[10 empty] | 2.3021 | 1.716601 | 1.5954 | 1.153808 | 1.1052 | 0.6685607
[10 empty] | 2.0521 | 1.582965 | 0.6969 | 1.019155 | 0.5761 | 0.5641257
[10 empty] | 2.3319 | 1.476762 | 1.5567 | 0.907849 | 0.7716 | 0.4775191
[10 empty] | 2.0819 | 1.448796 | 1.0913 | 0.8866103 | 0.6371 | 0.4540516
[10 empty] | 1.4784 | 1.419959 | 0.6969 | 0.8567634 | 0.2041 | 0.3951447
[10 empty] | 1.4784 | 1.133451 | 0.6969 | 0.4099911 | 0.2041 | 0.08360209
[10 empty] | 3.7421 | 2.574881 | 3.2091 | 1.763167 | 1.6684 | 1.094306
[10 empty] | 1.5629 | 1.350058 | 0.9343 | 0.7802494 | 0.4714 | 0.3907328
[10 empty] | 0.9428 | 1.351928 | 0.9428 | 0.7836878 | 0.4082 | 0.3805773
[10 empty] | 2.5926 | 1.149314 | 1.8008 | 0.5669842 | 1.2504 | 0.2280435
[10 empty] | 1.7671 | 2.077848 | 1.1897 | 1.35646 | 0.4082 | 0.7819369
[10 empty] | 1.3214 | 1.346405 | 0.6667 | 0.7791462 | 0.6667 | 0.3846971
[10 empty] | 0 | 1.396568 | 0 | 0.7776519 | 0 | 0.3854359
[10 empty] | 0.8165 | 1.446616 | 0 | 0.8650898 | 0 | 0.3654531
[10 empty] | 1.3938 | 2.440617 | 0.2887 | 1.606789 | 0 | 0.8312127
[10 empty] | 1.8938 | 2.302588 | 1.3067 | 1.696285 | 0.901 | 1.009832
[8 empty] | 0 |  | 1.6438 | 1.985936 | 1.1299 | 1.418961 | 0.2887 | 0.7962404
[8 empty] | 16 |  | 0.8165 | 1.149314 | 0 | 0.5669842 | 0 | 0.2280435
[10 empty] | 0.8165 | 1.179419 | 0 | 0.5931153 | 0 | 0.2114657
[10 empty] | 0.5 | 1.560611 | 0 | 0.9328495 | 0 | 0.4999596
[10 empty] | 1.385 | 1.420395 | 0.8026 | 0.8610675 | 0.433 | 0.4128643
[10 empty] | 2.2071 | 1.096192 | 1.3838 | 0.5301931 | 0.8536 | 0.2269198
[10 empty] | 1.2071 | 1.114238 | 0.6768 | 0.5463367 | 0.3536 | 0.160459
[10 empty] | 3.4571 | 3.225949 | 2.2678 | 2.05225 | 1.4786 | 1.176849
[10 empty] | 1.9571 | 2.228105 | 1.2071 | 1.390942 | 0.7286 | 0.8039175
[10 empty] | 2.4571 | 2.524014 | 1.5607 | 1.588799 | 0.9786 | 0.9205643
[10 empty] | 1.2071 | 1.853064 | 0.6768 | 1.136494 | 0.3536 | 0.6433167
[10 empty] | 0.9571 | 1.746403 | 0.5 | 1.062968 | 0.25 | 0.5936151
[10 empty] | 1.885 | 1.271499 | 1.1561 | 0.6579686 | 0.6925 | 0.2869858
[10 empty] | 1.7071 | 2.093915 | 1.0303 | 1.300481 | 0.6036 | 0.7484679
[10 empty] | 1.4571 | 1.968901 | 0.8536 | 1.215665 | 0.4786 | 0.6949344
[10 empty] | 0.7071 | 1.648919 | 0.3536 | 0.9950862 | 0 | 0.5458294
[10 empty] | 1.635 | 1.217904 | 0.9794 | 0.6204387 | 0.5675 | 0.2560022
[10 empty] | 1.135 | 1.138242 | 0.6124 | 0.5623134 | 0.4082 | 0.1997828
[10 empty] | 2.1717 | 2.223169 | 1.5629 | 1.620185 | 0.7803 | 1.024164
[10 empty] | 2.7071 | 2.685733 | 1.7375 | 1.696194 | 1.1036 | 0.9817617
[8 empty] | 0 |  | 2.2071 | 2.371471 | 1.3839 | 1.487048 | 0.8536 | 0.8612829
[8 empty] | 7 |  | 2.5403 | 2.279748 | 1.5017 | 1.526496 | 1.0244 | 0.9687334
[10 empty] | 1.635 | 1.217904 | 0.9794 | 0.6204387 | 0.4232 | 0.2560022
[10 empty] | 0.5 | 1.123185 | 0 | 0.5693387 | 0 | 0.1510039
[10 empty] | 1.135 | 1.138242 | 0.6124 | 0.5623134 | 0.4082 | 0.1997828
[10 empty] | 0.5774 | 1.203386 | 0 | 0.6418596 | 0 | 0.2556495
[10 empty] | 1.3391 | 1.173485 | 0.7567 | 0.5885536 | 0.3485 | 0.2269345
[10 empty] | 1.5707 | 1.443552 | 0.9714 | 0.8697911 | 0.3333 | 0.447422
[10 empty] | 1.0206 | 1.454997 | 1.2247 | 0.8747307 | 0 | 0.4360631
[10 empty] | 1.3333 | 1.124 | 0 | 0.370616 | 0 | 0.2249584
[10 empty] | 0 | 0.6725592 | 0 | 0.05920785 | 0 | 0.03397227
[10 empty] | 1.25 | 1.251576 | 0.8839 | 0.7029302 | 0 | 0.2747767
[10 empty] | 3.4663 | 2.365751 | 2.8576 | 1.764396 | 2.3165 | 1.122616
[10 empty] | 1.8938 | 2.302588 | 1.3067 | 1.696285 | 0.901 | 1.009832
[10 empty] | 3.4663 | 3.019961 | 2.8576 | 1.933885 | 2.3165 | 1.2677
[10 empty] | 0 | 0.8699238 | 0 | 0.328142 | 0 | 0.06515174
0
6.5
0
5
0
3.5