## Sorbate
No. | Sorbate |  | Sorbed amount (gr) [58]
| Name | CAS # | 15 °C | 25 °C | 35 °C | Mw (gr/mol) a | δ (MPa1/2)a | Tm °C a | ΔHsl (kJ/mol) b
1 | 1-HEPTANOL | 111-70-6 | 0.007513 | 0.011704 | 0.016181 | 116.2013 | 21.6 | -34.6 | -403.4
2 | 1-HEXANOL | 111-27-3 | 0.006138 | 0.008998 | 0.013002 | 102.18 | 22.1 | -53 | -377.5
3 | 1-OCTANOL | 111-87-5 | 0.009009 | 0.013464 | 0.018271 | 130.23 | 21.1 | -16 | -426.6
4 | 1-PENTANOL | 71-41-0 | 0.004895 | 0.00737 | 0.010142 | 88.15 | 22.8 | -78 | -351.6
5 | 1-PROPANOL | 71-23-8 | 0.002849 | 0.004334 | 0.005918 | 60.1 | 25 | -126 | -302.5
6 | BENZENE | 71-43-2 | 0.017798 | 0.026356 | 0.039622 | 78.11 | 18.7 | 5.53 | 49
7 | BENZOYL-CHLORIDE | 98-88-4 | – | 0.008943 | – | 124.453 | - | -1 | -157.3
8 | CHLOROBENZENE | 108-90-7 | – | 0.021945 | – | 112.56 | 19.8 | -45 | 11.5
9 | CYCLOHEXANE | 110-82-7 | 0.021813 | 0.032494 | 0.043945 | 84.16 | 18 | 16.7 | -157.7
10 | ETHANOL | 64-17-5 | 0.002035 | 0.002838 | 0.003993 | 46.07 | 26 | -114 | -276
11 | ETHYLBENZENE | 100-41-4 | 0.012848 | 0.017875 | 0.027192 | 106.17 | 18 | -95 | -12.5
12 | ETHYLCYCLOHEXANE | 1678-91-7 | 0.015752 | 0.020592 | 0.028303 | 112.22 | 16.3 | -111.1 | -213
13 | METHANOL | 67-56-1 | 0.000814 | 0.001199 | 0.001925 | 32.04 | 29.7 | -97.6 | -238.4
14 | METHYLCYCLOHEXANE | 108-87-2 | 0.014971 | 0.025916 | 0.035398 | 98.19 | 16 | -126.3 | -190.2
15 | N-BUTANOL | 71-36-3 | 0.003773 | 0.006105 | 0.008613 | 74.12 | 23.8 | -89.8 | -328
16 | N-HEPTANE | 142-82-5 | 0.011385 | 0.019008 | 0.025872 | 100.21 | 15.2 | -91 | -224.4
17 | N-HEXANE | 110-54-3 | 0.013563 | 0.02233 | 0.030921 | 86.18 | 14.9 | -96 | -198.7
18 | NITROBENZENE | 98-95-3 | – | 0.002277 | – | 123.06 | 22.7 | 5.7 | 12.5
19 | N-OCTANE | 111-65-9 | 0.008052 | 0.012199 | 0.016852 | 114.23 | 15.5 | 125.1 | -250.3
20 | N-PENTANE | 109-66-0 | 0.023067 | 0.036146 | – | 72.15 | 14.3 | 35.9 | -173.5
21 | TOLUENE | 108-88-3 | 0.015235 | 0.023386 | 0.033077 | 92.14 | 18.2 | -95 | 12
22 | WATER | 7732-18-5 | 0.000308 | 0.000319 | 0.000495 | 18.015 | 47.9 | 0 | -285.8
a obtained from [21, 26, 64]; b obtained from [65]

## LDPE
Name | Chemical formula | Mw (gr/mol) | δ (MPa1/2) a | Tm °C a | ΔHsl (kJ/mol) a | L (mm) | A (cm2)
LDPE | -C37H76- | 521.015 | 17 | 141.45 | 8.22 | 0.046 | 25
a obtained from [26]

## for Csr
|  |  |  | (T-Tm)/T |  |  |  | (dH/RTm)((T-Tm)/T) |  |  | Sai=exp(dH/RTm)((T-Tm)/T) |  |  | z1 |  |  | ns |  |  | grs
No. | Name | Tm °C a | Tm K | 15 | 25 | 30 | dH/RTm | 15 | 25 | 30 | 15 | 25 | 30 | 15 | 25 | 30 | 15 | 25 | 30 | 15 | 25 | 30
1 | 1-HEPTANOL | -34.6 | 238.55 | 0.1721326 | 0.1998994 | 0.225864 | -0.2033979 | -0.0350114 | -0.04065911 | -0.04594027 | 0.9655944 | 0.9601564 | 0.955099 | 0.03135335 | 0.02392457 | 0.01868185 | 6.83378e-06 | 5.174915e-06 | 4.019318e-06 | 5.880984e-08 | 4.453405e-08 | 3.458927e-08 | 5.346349e-07 | 4.04855e-07 | 3.144479e-07
2 | 1-HEXANOL | -53 | 220.15 | 0.2359882 | 0.2616133 | 0.2855752 | -0.2062473 | -0.04867193 | -0.05395703 | -0.05889911 | 0.9524936 | 0.9474728 | 0.9428019 | 0.02251239 | 0.01804335 | 0.01460673 | 4.862424e-06 | 3.879424e-06 | 3.12958e-06 | 4.758685e-08 | 3.796657e-08 | 3.06281e-08 | 4.326077e-07 | 3.451506e-07 | 2.784373e-07
3 | 1-OCTANOL | -16 | 257.15 | 0.1075829 | 0.1375147 | 0.1655038 | -0.1995374 | -0.0214668 | -0.02743932 | -0.0330242 | 0.978762 | 0.9729337 | 0.9675151 | 0.05179933 | 0.03562109 | 0.026008 | 1.153364e-05 | 7.798337e-06 | 5.637597e-06 | 8.85636e-08 | 5.988126e-08 | 4.328954e-08 | 8.051237e-07 | 5.443751e-07 | 3.935413e-07
4 | 1-PENTANOL | -78 | 195.15 | 0.3227486 | 0.3454637 | 0.3667045 | -0.2167057 | -0.06994145 | -0.07486394 | -0.07946695 | 0.9324484 | 0.9278697 | 0.9236085 | 0.01572704 | 0.01307553 | 0.0108968 | 3.373447e-06 | 2.797162e-06 | 2.325948e-06 | 3.826939e-08 | 3.173185e-08 | 2.638625e-08 | 3.479036e-07 | 2.884714e-07 | 2.39875e-07
5 | 1-PROPANOL | -126 | 147.15 | 0.4893285 | 0.5064565 | 0.5224728 | -0.2472607 | -0.1209917 | -0.1252268 | -0.129187 | 0.8860413 | 0.8822968 | 0.8788096 | 0.009263231 | 0.007972515 | 0.006841163 | 1.973998e-06 | 1.696735e-06 | 1.454299e-06 | 3.284522e-08 | 2.823187e-08 | 2.419798e-08 | 2.985929e-07 | 2.566533e-07 | 2.199817e-07
6 | BENZENE | 5.53 | 278.68 | 0.03286483 | 0.0653027 | 0.09563524 | 0.02114853 | 0.0006950429 | 0.001381056 | 0.002022545 | 1.000695 | 1.001382 | 1.002025 | 0.6006915 | 0.4024976 | 0.2891284 | 0.0003176036 | 0.0001422218 | 8.587012e-05 | 4.066107e-06 | 1.820788e-06 | 1.099349e-06 | 3.696461e-05 | 1.655262e-05 | 9.994079e-06
7 | BENZOYL-CHLORIDE | -1 | 272.15 | 0.05552664 | 0.08720443 | 0.1168262 | -0.0695201 | -0.003860217 | -0.00606246 | -0.00812177 | 0.9961472 | 0.9939559 | 0.9919111 | 0.3726387 | 0.1820733 | 0.1133381 | 0.0001254044 | 4.699745e-05 | 2.698736e-05 | 1.007645e-06 | 3.776321e-07 | 2.168478e-07 | 9.160405e-06 | 3.433019e-06 | 1.971343e-06
8 | CHLOROBENZENE | -45 | 228.15 | 0.2082249 | 0.2347812 | 0.2596138 | 0.006062718 | 0.001262409 | 0.001423412 | 0.001573965 | 1.001263 | 1.001424 | 1.001575 | 0.4529546 | 0.3952496 | 0.3432965 | 0.000174813 | 0.0001379869 | 0.0001103679 | 1.553065e-06 | 1.225896e-06 | 9.805246e-07 | 1.411878e-05 | 1.114451e-05 | 8.91386e-06
9 | CYCLOHEXANE | 16.7 | 289.85 | -0.005899705 | 0.02783834 | 0.05938666 | -0.06544077 | 0.0003860812 | -0.001821762 | -0.003886309 | 1.000386 | 0.9981799 | 0.9961212 | 0.7303556 | 1.047049 | 0.2695137 | 0.0005718544 | -0.004698471 | 7.78953e-05 | 6.794848e-06 | -5.582784e-05 | 9.25562e-07 | 6.177134e-05 | -0.0005075258 | 8.4142e-06
10 | ETHANOL | -114 | 159.15 | 0.4476835 | 0.4662083 | 0.4835307 | -0.2085895 | -0.09338207 | -0.09724615 | -0.1008594 | 0.9108454 | 0.9073326 | 0.9040601 | 0.01187099 | 0.0101483 | 0.008657281 | 2.536389e-06 | 2.16454e-06 | 1.843742e-06 | 5.505511e-08 | 4.698372e-08 | 4.002045e-08 | 5.00501e-07 | 4.271247e-07 | 3.638223e-07
11 | ETHYLBENZENE | -95 | 178.15 | 0.3817456 | 0.402482 | 0.4218725 | -0.00843945 | -0.003221723 | -0.003396727 | -0.003560372 | 0.9967835 | 0.996609 | 0.996446 | 0.4818649 | 0.3784431 | 0.3015646 | 0.0001963472 | 0.000128547 | 9.115839e-05 | 1.849366e-06 | 1.210766e-06 | 8.586078e-07 | 1.681242e-05 | 1.100697e-05 | 7.805525e-06
12 | ETHYLCYCLOHEXANE | -111.1 | 162.05 | 0.4376193 | 0.4564816 | 0.4741197 | -0.1580959 | -0.06918581 | -0.07216787 | -0.07495638 | 0.9331533 | 0.9303747 | 0.927784 | 0.01589551 | 0.01355233 | 0.01153411 | 3.410167e-06 | 2.900564e-06 | 2.463569e-06 | 3.038823e-08 | 2.584712e-08 | 2.195303e-08 | 2.762566e-07 | 2.349738e-07 | 1.99573e-07
13 | METHANOL | -97.6 | 175.55 | 0.3907687 | 0.4112024 | 0.4303099 | -0.1633411 | -0.06382858 | -0.06716624 | -0.07028728 | 0.9381658 | 0.9350397 | 0.932126 | 0.01720623 | 0.01453973 | 0.01228103 | 3.696289e-06 | 3.115011e-06 | 2.625088e-06 | 1.153648e-07 | 9.722257e-08 | 8.193158e-08 | 1.048771e-06 | 8.838416e-07 | 7.448325e-07
14 | METHYLCYCLOHEXANE | -126.3 | 146.85 | 0.4903696 | 0.5074627 | 0.5234464 | -0.1557853 | -0.07639239 | -0.07905524 | -0.08154526 | 0.9264526 | 0.9239889 | 0.921691 | 0.01442643 | 0.01239966 | 0.01062714 | 3.090382e-06 | 2.650764e-06 | 2.267769e-06 | 3.147349e-08 | 2.699627e-08 | 2.309572e-08 | 2.861226e-07 | 2.454206e-07 | 2.099611e-07
15 | N-BUTANOL | -89.8 | 183.35 | 0.3636995 | 0.3850411 | 0.4049976 | -0.2151706 | -0.07825743 | -0.08284952 | -0.08714356 | 0.9247263 | 0.9204897 | 0.9165455 | 0.01409092 | 0.01184749 | 0.00996538 | 3.017484e-06 | 2.531307e-06 | 2.125132e-06 | 4.071079e-08 | 3.415147e-08 | 2.867151e-08 | 3.700981e-07 | 3.104679e-07 | 2.606501e-07
16 | N-HEPTANE | -91 | 182.15 | 0.367864 | 0.3890659 | 0.4088918 | -0.148178 | -0.05450934 | -0.057651 | -0.06058876 | 0.9469497 | 0.9439793 | 0.9412102 | 0.02011247 | 0.01689914 | 0.01420566 | 4.333429e-06 | 3.629184e-06 | 3.042408e-06 | 4.324348e-08 | 3.621579e-08 | 3.036033e-08 | 3.931225e-07 | 3.292344e-07 | 2.76003e-07
17 | N-HEXANE | -96 | 177.15 | 0.385216 | 0.405836 | 0.4251176 | -0.1349108 | -0.0519698 | -0.05475165 | -0.05735296 | 0.9493575 | 0.9467202 | 0.9442607 | 0.02108891 | 0.01778395 | 0.01499476 | 4.548345e-06 | 3.822642e-06 | 3.213983e-06 | 5.277727e-08 | 4.435649e-08 | 3.729384e-08 | 4.797934e-07 | 4.032408e-07 | 3.390349e-07
18 | NITROBENZENE | 5.7 | 278.85 | 0.03227486 | 0.06473252 | 0.09508356 | 0.005391745 | 0.0001740178 | 0.0003490212 | 0.0005126663 | 1.000174 | 1.000349 | 1.000513 | 0.8573465 | 0.7272903 | 0.6162404 | 0.001268868 | 0.0005630536 | 0.0003390264 | 1.031097e-05 | 4.57544e-06 | 2.754968e-06 | 9.37361e-05 | 4.159491e-05 | 2.504516e-05
19 | N-OCTANE | 125.1 | 398.25 | -0.3820927 | -0.335737 | -0.2923901 | -0.07559534 | 0.02888443 | 0.02538016 | 0.02210333 | 1.029306 | 1.025705 | 1.022349 | 0.03446073 | 0.03495158 | 0.03553509 | 7.535237e-06 | 7.646456e-06 | 7.778814e-06 | 6.596548e-08 | 6.693912e-08 | 6.809782e-08 | 5.996862e-07 | 6.085375e-07 | 6.190711e-07
20 | N-PENTANE | 35.9 | 309.05 | -0.07253167 | -0.03655878 | -0.002920656 | -0.0675244 | 0.004897657 | 0.002468609 | 0.0001972155 | 1.00491 | 1.002472 | 1.000197 | 0.1756222 | 0.2736028 | 0.8067621 | 4.497753e-05 | 7.952228e-05 | 0.000881446 | 6.233892e-07 | 1.10218e-06 | 1.221685e-05 | 5.667175e-06 | 1.001982e-05 | 0.0001110623
21 | TOLUENE | -95 | 178.15 | 0.3817456 | 0.402482 | 0.4218725 | 0.008101872 | 0.003092854 | 0.003260858 | 0.003417957 | 1.003098 | 1.003266 | 1.003424 | 0.2524235 | 0.2218097 | 0.1938781 | 7.128805e-05 | 6.017794e-05 | 5.077742e-05 | 7.736927e-07 | 6.531141e-07 | 5.510898e-07 | 7.03357e-06 | 5.937401e-06 | 5.009907e-06
22 | WATER | 0 | 273.15 | 0.05205622 | 0.08385041 | 0.113581 | -0.1258494 | -0.006551242 | -0.01055252 | -0.0142941 | 0.9934702 | 0.989503 | 0.9858076 | 0.1907289 | 0.09731985 | 0.06159408 | 4.975824e-05 | 2.276198e-05 | 1.385768e-05 | 2.762045e-06 | 1.263501e-06 | 7.692304e-07 | 2.51095e-05 | 1.148638e-05 | 6.993003e-06
1 | LDPE | 141.45 | 414.6 | -0.4388339 | -0.3905752 | -0.3454486 | 0.002384693 | -0.001046484 | -0.000931402 | -0.000823789 | 0.9989541 | 0.999069 | 0.9991766
T= | 15 | 25 | 35
R= | 8.314 | kJ/molk

## Csr
No. a |  |  |  | z1 b |  |  | m1 c (105) |  |  | 15 | 25 | 30 |  | 0.3625-qm*lcsr/A
| 288.15 (K) | 298.15 (K) | 308.15 (K) | 288.15 (K) | 298.15 (K) | 308.15 (K) | 288.15 (K) | 298.15 (K) | 308.15 (K) | qm*Csr*L/A |  |  | 15 | 25 | 30 | n5 | n4 | n3 | n2 | n
1 | 0.9655944 | 0.9601563 | 0.955099 | 0.0313533 | 0.0239245 | 0.0186818 | 0.0535 | 0.0405 | 0.0314 | 7.3957972e-08 | 8.7218208e-08 | 9.34873456e-08 | 0.3624999 | 0.3624999 | 0.3624999
2 | 0.9524935 | 0.9474728 | 0.9428018 | 0.0225123 | 0.0180433 | 0.0146067 | 0.0433 | 0.0345 | 0.0278 | 4.89026736e-08 | 5.7119304e-08 | 6.65078304e-08 | 0.3625 | 0.3624999 | 0.3624999
3 | 0.9787619 | 0.9729337 | 0.9675151 | 0.0517993 | 0.035621 | 0.026008 | 0.0805 | 0.0544 | 0.0394 | 1.33441308e-07 | 1.347692544e-07 | 1.324574416e-07 | 0.3624999 | 0.3624999 | 0.3624999
4 | 0.9324484 | 0.9278697 | 0.9236085 | 0.015727 | 0.0130755 | 0.0108968 | 0.0348 | 0.0288 | 0.024 | 3.1343664e-08 | 3.9055104e-08 | 4.4787072e-08 | 0.3625 | 0.3625 | 0.3625
5 | 0.8860413 | 0.8822967 | 0.8788096 | 0.0092632 | 0.0079725 | 0.0068411 | 0.0299 | 0.0257 | 0.022 | 1.56740584e-08 | 2.04946192e-08 | 2.3956064e-08 | 0.3625 | 0.3625 | 0.3625
6 | 1.0006952 | 1.001382 | 1.0020245 | 0.6006915 | 0.4024975 | 0.2891284 | 3.6965 | 1.6553 | 0.9994 | 1.210542e-05 | 8.027384e-06 | 7.286074e-06 | 0.3624879 | 0.362492 | 0.3624927
7 | 0.9961472 | 0.9939558 | 0.9919111 | 0.3726387 | 0.1820732 | 0.1133381 | 0.916 | 0.3433 | 0.1971 | #VALUE! | 5.649042696e-07 | #VALUE! |  | 0.3624994
8 | 1.0012632 | 1.0014244 | 1.0015752 | 0.4529546 | 0.3952495 | 0.3432965 | 1.4119 | 1.1145 | 0.8914 | #VALUE! | 4.50021726e-06 | #VALUE! |  | 0.3624955
9 | 1.0003861 | 0.9981799 | 0.9961212 | 0.7303556 | 1.0470492 | 0.2695137 | 6.1771 | 50.7526 | 0.8414 | 2.479236e-05 | 0.0003034445 | 6.803459432e-06 | 0.3624752 | 0.3621966 | 0.3624932
10 | 0.9108454 | 0.9073326 | 0.9040601 | 0.0118709 | 0.0101483 | 0.0086572 | 0.0501 | 0.0427 | 0.0364 | 1.8759444e-08 | 2.22975984e-08 | 2.67435168e-08 | 0.3625 | 0.3625 | 0.3625
11 | 0.9967834 | 0.996609 | 0.9964459 | 0.4818648 | 0.378443 | 0.3015646 | 1.6812 | 1.1007 | 0.7806 | 3.974411e-06 | 3.6202023e-06 | 3.905598e-06 | 0.362496 | 0.3624964 | 0.3624961
12 | 0.9331532 | 0.9303747 | 0.9277839 | 0.0158955 | 0.0135523 | 0.0115341 | 0.0276 | 0.0235 | 0.02 | 7.99949568e-08 | 8.9039808e-08 | 1.0415504e-07 | 0.3624999 | 0.3624999 | 0.3624999
13 | 0.9381658 | 0.9350397 | 0.932126 | 0.0172062 | 0.0145397 | 0.012281 | 0.1049 | 0.0884 | 0.0745 | 1.57115024e-08 | 1.95024544e-08 | 2.63879e-08 | 0.3625 | 0.3625 | 0.3625
14 | 0.9264526 | 0.9239888 | 0.9216909 | 0.0144264 | 0.0123996 | 0.0106271 | 0.0286 | 0.0245 | 0.021 | 7.87833904e-08 | 1.16829328e-07 | 1.36777872e-07 | 0.3624999 | 0.3624999 | 0.3624999
15 | 0.9247263 | 0.9204896 | 0.9165455 | 0.0140909 | 0.0118474 | 0.0099653 | 0.037 | 0.031 | 0.0261 | 2.5686584e-08 | 3.482292e-08 | 4.13630712e-08 | 0.3625 | 0.3625 | 0.3625
16 | 0.9469496 | 0.9439793 | 0.9412102 | 0.0201124 | 0.0168991 | 0.0142056 | 0.0393 | 0.0329 | 0.0276 | 8.2327212e-08 | 1.150668288e-07 | 1.313883648e-07 | 0.3624999 | 0.3624999 | 0.3624999
17 | 0.9493575 | 0.9467202 | 0.9442607 | 0.0210889 | 0.0177839 | 0.0149947 | 0.048 | 0.0403 | 0.0339 | 1.19788416e-07 | 1.65581416e-07 | 1.928728296e-07 | 0.3624999 | 0.3624998 | 0.3624998
18 | 1.000174 | 1.000349 | 1.0005128 | 0.8573465 | 0.7272903 | 0.6162404 | 9.3736 | 4.1595 | 2.5045 | #VALUE! | 1.742697396e-06 | #VALUE! |  | 0.3624983
19 | 1.0293056 | 1.0257049 | 1.0223494 | 0.0344607 | 0.0349515 | 0.035535 | 0.06 | 0.0609 | 0.0619 | 8.889408e-08 | 1.366971144e-07 | 1.919375392e-07 | 0.3624999 | 0.3624999 | 0.3624998
20 | 1.0049096 | 1.0024716 | 1.0001972 | 0.1756222 | 0.2736028 | 0.8067621 | 0.5667 | 1.002 | 11.1062 | 2.405261e-06 | 6.664165728e-06 | #VALUE! | 0.3624976 | 0.3624933
21 | 1.0030976 | 1.0032661 | 1.0034238 | 0.2524235 | 0.2218097 | 0.1938781 | 0.7034 | 0.5937 | 0.501 | 1.971799016e-06 | 2.554705e-06 | 3.049170168e-06 | 0.362498 | 0.3624974 | 0.362497
22 | 0.9934701 | 0.9895029 | 0.9858075 | 0.1907289 | 0.0973198 | 0.061594 | 2.5109 | 1.1486 | 0.6993 | 1.422977248e-07 | 6.74182256e-08 | 6.3692244e-08 | 0.3624999 | 0.3624999 | 0.3624999
LDPE | 0.998954 | 0.999069 | 0.9991765
a according to Table 1; b as given in Eq. 17 (mol.%); c concentration of sorbate on sorbent surface (gr/gr polymer)
text in italic: no experimental sorption data reported

## Sheet3
No | z1 b |  |  | m1 c (105)
| 288.15 (K) | 298.15 (K) | 308.15 (K) | 288.15 (K) | 298.15 (K) | 308.15 (K)
1 | 0.0313533 | 0.0239245 | 0.0186818 | 0.0535 | 0.0405 | 0.0314
2 | 0.0225123 | 0.0180433 | 0.0146067 | 0.0433 | 0.0345 | 0.0278
3 | 0.0517993 | 0.035621 | 0.026008 | 0.0805 | 0.0544 | 0.0394
4 | 0.015727 | 0.0130755 | 0.0108968 | 0.0348 | 0.0288 | 0.024
5 | 0.0092632 | 0.0079725 | 0.0068411 | 0.0299 | 0.0257 | 0.022
6 | 0.6006915 | 0.4024975 | 0.2891284 | 3.6965 | 1.6553 | 0.9994
7 | 0.3726387 | 0.1820732 | 0.1133381 | 0.916 | 0.3433 | 0.1971
8 | 0.4529546 | 0.3952495 | 0.3432965 | 1.4119 | 1.1145 | 0.8914
9 | 0.7303556 | 1.0470492 | 0.2695137 | 6.1771 | 50.7526 | 0.8414
10 | 0.0118709 | 0.0101483 | 0.0086572 | 0.0501 | 0.0427 | 0.0364
11 | 0.4818648 | 0.378443 | 0.3015646 | 1.6812 | 1.1007 | 0.7806
12 | 0.0158955 | 0.0135523 | 0.0115341 | 0.0276 | 0.0235 | 0.02
13 | 0.0172062 | 0.0145397 | 0.012281 | 0.1049 | 0.0884 | 0.0745
14 | 0.0144264 | 0.0123996 | 0.0106271 | 0.0286 | 0.0245 | 0.021
15 | 0.0140909 | 0.0118474 | 0.0099653 | 0.037 | 0.031 | 0.0261
16 | 0.0201124 | 0.0168991 | 0.0142056 | 0.0393 | 0.0329 | 0.0276
17 | 0.0210889 | 0.0177839 | 0.0149947 | 0.048 | 0.0403 | 0.0339
18 | 0.8573465 | 0.7272903 | 0.6162404 | 9.3736 | 4.1595 | 2.5045
19 | 0.0344607 | 0.0349515 | 0.035535 | 0.06 | 0.0609 | 0.0619
20 | 0.1756222 | 0.2736028 | 0.8067621 | 0.5667 | 1.002 | 11.1062
21 | 0.2524235 | 0.2218097 | 0.1938781 | 0.7034 | 0.5937 | 0.501
22 | 0.1907289 | 0.0973198 | 0.061594 | 2.5109 | 1.1486 | 0.6993
a according to Table 1; b as given in Eq. 17 (mol.%); c concentration of sorbate on sorbent surface (gr/gr polymer)
text in italic: no experimental sorption data reported

## Eq.
Index No. | Compound Name | T °C | n | n0 | n1 | n2 | n3 | n4 | n5 | n sols | [5 empty] | k sols = Ca^(n-1)/te
1 | 1-HEPTANOL | 15 | 179.60783 | 0.3624999 | 0.8193 | 0.9542 | 0.6061 | -0.1801 | 0.0198 | 5.221136 | 5.221136 | -0.3215477 | -0.3215477 | -0.7032178 | 0.007513 | 3.000654e-13 | 0.1782016 | 1.152524
|  | 25 |  | 0.3624999 | 0.8193 | 0.9542 | 0.6061 | -0.1801 | 0.0198 | 5.221136 | 5.221136 | -0.3215477 | -0.3215477 | -0.7032178 | 0.011704 | 1.949275e-12 | 0.09919412 | 0.5416826
|  | 35 |  | 0.3624999 | 0.8193 | 0.9542 | 0.6061 | -0.1801 | 0.0198 | 5.221136 | 5.221136 | -0.3215478 | -0.3215478 | -0.7032178 | 0.016181 | 7.650058e-12 | 0.06465207 | 0.3119977
2 | 1-HEXANOL | 15 | 157.5095 | 0.3625 | 0.8193 | 0.9542 | 0.6061 | -0.1801 | 0.0198 | 5.221136 | 5.221136 | -0.3215477 | -0.3215477 | -0.7032178 | 0.006138 | 1.278372e-13 | 0.2327692 | 1.626184
|  | 25 |  | 0.3624999 | 0.8193 | 0.9542 | 0.6061 | -0.1801 | 0.0198 | 5.221136 | 5.221136 | -0.3215477 | -0.3215477 | -0.7032178 | 0.008998 | 6.424933e-13 | 0.1404078 | 0.8476812
|  | 35 |  | 0.3624999 | 0.8193 | 0.9542 | 0.6061 | -0.1801 | 0.0198 | 5.221136 | 5.221136 | -0.3215477 | -0.3215477 | -0.7032178 | 0.013002 | 3.038625e-12 | 0.08632232 | 0.4528444
3 | 1-OCTANOL | 15 | 201.33482 | 0.3624999 | 0.8193 | 0.9542 | 0.6061 | -0.1801 | 0.0198 | 5.221136 | 5.221136 | -0.3215478 | -0.3215478 | -0.7032177 | 0.009009 | 6.458153e-13 | 0.1401813 | 0.8459186
|  | 25 |  | 0.3624999 | 0.8193 | 0.9542 | 0.6061 | -0.1801 | 0.0198 | 5.221136 | 5.221136 | -0.3215478 | -0.3215478 | -0.7032177 | 0.013464 | 3.521163e-12 | 0.08242962 | 0.4266987
|  | 35 |  | 0.3624999 | 0.8193 | 0.9542 | 0.6061 | -0.1801 | 0.0198 | 5.221136 | 5.221136 | -0.3215478 | -0.3215478 | -0.7032177 | 0.018271 | 1.277495e-11 | 0.05506323 | 0.253685
4 | 1-PENTANOL | 15 | 135.91141 | 0.3625 | 0.8193 | 0.9542 | 0.6061 | -0.1801 | 0.0198 | 5.221136 | 5.221136 | -0.3215477 | -0.3215477 | -0.7032179 | 0.004895 | 4.918452e-14 | 0.3139059 | 2.390848
|  | 25 |  | 0.3625 | 0.8193 | 0.9542 | 0.6061 | -0.1801 | 0.0198 | 5.221136 | 5.221136 | -0.3215477 | -0.3215477 | -0.7032179 | 0.00737 | 2.766858e-13 | 0.1827852 | 1.190872
|  | 35 |  | 0.3625 | 0.8193 | 0.9542 | 0.6061 | -0.1801 | 0.0198 | 5.221136 | 5.221136 | -0.3215477 | -0.3215477 | -0.7032179 | 0.010142 | 1.064813e-12 | 0.1198672 | 0.6913586
5 | 1-PROPANOL | 15 | 92.10607 | 0.3625 | 0.8193 | 0.9542 | 0.6061 | -0.1801 | 0.0198 | 5.221136 | 5.221136 | -0.3215477 | -0.3215477 | -0.7032179 | 0.002849 | 5.00734e-15 | 0.6418637 | 6.010504
|  | 25 |  | 0.3625 | 0.8193 | 0.9542 | 0.6061 | -0.1801 | 0.0198 | 5.221136 | 5.221136 | -0.3215477 | -0.3215477 | -0.7032179 | 0.004334 | 2.942274e-14 | 0.3686901 | 2.941647
|  | 35 |  | 0.3625 | 0.8193 | 0.9542 | 0.6061 | -0.1801 | 0.0198 | 5.221136 | 5.221136 | -0.3215477 | -0.3215477 | -0.7032179 | 0.005918 | 1.095832e-13 | 0.2442725 | 1.730489
6 | BENZENE | 15 | 110.22176 | 0.3624879 | 0.8193 | 0.9542 | 0.6061 | -0.1801 | 0.0198 | 5.221136 | 5.221136 | -0.3215568 | -0.3215568 | -0.7031993 | 0.017798 | 1.143605e-11 | 0.0570074 | 0.2652553
|  | 25 |  | 0.362492 | 0.8193 | 0.9542 | 0.6061 | -0.1801 | 0.0198 | 5.221136 | 5.221136 | -0.3215537 | -0.3215537 | -0.7032056 | 0.026356 | 5.998113e-11 | 0.03393048 | 0.1359141
|  | 35 |  | 0.3624927 | 0.8193 | 0.9542 | 0.6061 | -0.1801 | 0.0198 | 5.221136 | 5.221136 | -0.3215531 | -0.3215531 | -0.7032067 | 0.039622 | 3.352709e-10 | 0.01979699 | 0.06787372
7 | BENZOYL-CHLORIDE | 25 | 158.36824 | 0.3624994 | 0.8193 | 0.9542 | 0.6061 | -0.1801 | 0.0198 | 5.221136 | 5.221136 | -0.3215481 | -0.3215481 | -0.7032171 | 0.008943 | 6.260784e-13 | 0.1415504 | 0.8565766
8 | CHLOROBENZENE | 25 | 132.83565 | 0.3624955 | 0.8193 | 0.9542 | 0.6061 | -0.1801 | 0.0198 | 5.221136 | 5.221136 | -0.3215511 | -0.3215511 | -0.703211 | 0.021945 | 2.768527e-11 | 0.04322223 | 0.1856748
9 | CYCLOHEXANE | 15 | 129.72191 | 0.3624752 | 0.8193 | 0.9542 | 0.6061 | -0.1801 | 0.0198 | 5.221136 | 5.221136 | -0.3215663 | -0.3215663 | -0.7031798 | 0.021813 | 2.698915e-11 | 0.04357077 | 0.1875702
|  | 25 |  | 0.3621966 | 0.8193 | 0.9542 | 0.6061 | -0.1801 | 0.0198 | 5.221131 | 5.221131 | -0.3217755 | -0.3217755 | -0.7027516 | 0.032494 | 1.451522e-10 | 0.02574895 | 0.09500076
|  | 35 |  | 0.3624932 | 0.8193 | 0.9542 | 0.6061 | -0.1801 | 0.0198 | 5.221136 | 5.221136 | -0.3215528 | -0.3215528 | -0.7032075 | 0.043945 | 5.190789e-10 | 0.01726491 | 0.05689895
10 | ETHANOL | 15 | 70.19948 | 0.3625 | 0.8193 | 0.9542 | 0.6061 | -0.1801 | 0.0198 | 5.221136 | 5.221136 | -0.3215477 | -0.3215477 | -0.7032179 | 0.002035 | 1.209987e-15 | 1.001286 | 10.66102
|  | 25 |  | 0.3625 | 0.8193 | 0.9542 | 0.6061 | -0.1801 | 0.0198 | 5.221136 | 5.221136 | -0.3215477 | -0.3215477 | -0.7032179 | 0.002838 | 4.926237e-15 | 0.6451536 | 6.050237
|  | 35 |  | 0.3625 | 0.8193 | 0.9542 | 0.6061 | -0.1801 | 0.0198 | 5.221136 | 5.221136 | -0.3215477 | -0.3215477 | -0.7032179 | 0.003993 | 2.081875e-14 | 0.410861 | 3.382263
11 | ETHYLBENZENE | 15 | 152.98483 | 0.362496 | 0.8193 | 0.9542 | 0.6061 | -0.1801 | 0.0198 | 5.221136 | 5.221136 | -0.3215507 | -0.3215507 | -0.7032118 | 0.012848 | 2.889578e-12 | 0.08769345 | 0.4621162
|  | 25 |  | 0.3624964 | 0.8193 | 0.9542 | 0.6061 | -0.1801 | 0.0198 | 5.221136 | 5.221136 | -0.3215504 | -0.3215504 | -0.7032124 | 0.017875 | 1.164635e-11 | 0.05668164 | 0.2633259
|  | 35 |  | 0.3624961 | 0.8193 | 0.9542 | 0.6061 | -0.1801 | 0.0198 | 5.221136 | 5.221136 | -0.3215506 | -0.3215506 | -0.7032119 | 0.027192 | 6.843214e-11 | 0.03255838 | 0.1288772
12 | ETHYLCYCLOHEXANE | 15 | 171.74131 | 0.3624999 | 0.8193 | 0.9542 | 0.6061 | -0.1801 | 0.0198 | 5.221136 | 5.221136 | -0.3215477 | -0.3215477 | -0.7032178 | 0.015752 | 6.829762e-12 | 0.06698914 | 0.3266085
|  | 25 |  | 0.3624999 | 0.8193 | 0.9542 | 0.6061 | -0.1801 | 0.0198 | 5.221136 | 5.221136 | -0.3215477 | -0.3215477 | -0.7032178 | 0.020592 | 2.116357e-11 | 0.04701381 | 0.2069361
|  | 35 |  | 0.3624999 | 0.8193 | 0.9542 | 0.6061 | -0.1801 | 0.0198 | 5.221136 | 5.221136 | -0.3215478 | -0.3215478 | -0.7032178 | 0.028303 | 8.103472e-11 | 0.03087982 | 0.1203827
13 | METHANOL | 15 | 48.77104 | 0.3625 | 0.8193 | 0.9542 | 0.6061 | -0.1801 | 0.0198 | 5.221136 | 5.221136 | -0.3215477 | -0.3215477 | -0.7032179 | 0.000814 | 2.529424e-17 | 3.360893 | 50.76651
|  | 25 |  | 0.3625 | 0.8193 | 0.9542 | 0.6061 | -0.1801 | 0.0198 | 5.221136 | 5.221136 | -0.3215477 | -0.3215477 | -0.7032179 | 0.001199 | 1.297163e-16 | 2.014546 | 26.24853
|  | 35 |  | 0.3625 | 0.8193 | 0.9542 | 0.6061 | -0.1801 | 0.0198 | 5.221136 | 5.221136 | -0.3215477 | -0.3215477 | -0.7032179 | 0.001925 | 9.569938e-16 | 1.077586 | 11.71935
14 | METHYLCYCLOHEXANE | 15 | 150.41849 | 0.3624999 | 0.8193 | 0.9542 | 0.6061 | -0.1801 | 0.0198 | 5.221136 | 5.221136 | -0.3215477 | -0.3215477 | -0.7032178 | 0.014971 | 5.510388e-12 | 0.07164579 | 0.3561581
|  | 25 |  | 0.3624999 | 0.8193 | 0.9542 | 0.6061 | -0.1801 | 0.0198 | 5.221136 | 5.221136 | -0.3215478 | -0.3215478 | -0.7032177 | 0.025916 | 5.58665e-11 | 0.03469311 | 0.1398739
|  | 35 |  | 0.3624999 | 0.8193 | 0.9542 | 0.6061 | -0.1801 | 0.0198 | 5.221136 | 5.221136 | -0.3215478 | -0.3215478 | -0.7032177 | 0.035398 | 2.083237e-10 | 0.0229769 | 0.0822437
15 | N-BUTANOL | 15 | 113.87358 | 0.3625 | 0.8193 | 0.9542 | 0.6061 | -0.1801 | 0.0198 | 5.221136 | 5.221136 | -0.3215477 | -0.3215477 | -0.7032179 | 0.003773 | 1.638936e-14 | 0.4428141 | 3.725014
|  | 25 |  | 0.3625 | 0.8193 | 0.9542 | 0.6061 | -0.1801 | 0.0198 | 5.221136 | 5.221136 | -0.3215477 | -0.3215477 | -0.7032179 | 0.006105 | 1.24961e-13 | 0.2344334 | 1.641184
|  | 35 |  | 0.3625 | 0.8193 | 0.9542 | 0.6061 | -0.1801 | 0.0198 | 5.221136 | 5.221136 | -0.3215477 | -0.3215477 | -0.7032179 | 0.008613 | 5.341985e-13 | 0.1487611 | 0.9132282
16 | N-HEPTANE | 15 | 167.98102 | 0.3624999 | 0.8193 | 0.9542 | 0.6061 | -0.1801 | 0.0198 | 5.221136 | 5.221136 | -0.3215477 | -0.3215477 | -0.7032178 | 0.011385 | 1.734659e-12 | 0.1028836 | 0.5677873
|  | 25 |  | 0.3624999 | 0.8193 | 0.9542 | 0.6061 | -0.1801 | 0.0198 | 5.221136 | 5.221136 | -0.3215478 | -0.3215478 | -0.7032177 | 0.019008 | 1.50957e-11 | 0.0522595 | 0.2371611
|  | 35 |  | 0.3624999 | 0.8193 | 0.9542 | 0.6061 | -0.1801 | 0.0198 | 5.221136 | 5.221136 | -0.3215478 | -0.3215478 | -0.7032177 | 0.025872 | 5.546722e-11 | 0.0347711 | 0.1402793
17 | N-HEXANE | 15 | 146.12927 | 0.3624999 | 0.8193 | 0.9542 | 0.6061 | -0.1801 | 0.0198 | 5.221136 | 5.221136 | -0.3215478 | -0.3215478 | -0.7032177 | 0.013563 | 3.631753e-12 | 0.08163541 | 0.4214075
|  | 25 |  | 0.3624998 | 0.8193 | 0.9542 | 0.6061 | -0.1801 | 0.0198 | 5.221136 | 5.221136 | -0.3215478 | -0.3215478 | -0.7032177 | 0.02233 | 2.979419e-11 | 0.04223962 | 0.18026
|  | 35 |  | 0.3624998 | 0.8193 | 0.9542 | 0.6061 | -0.1801 | 0.0198 | 5.221136 | 5.221136 | -0.3215478 | -0.3215478 | -0.7032176 | 0.030921 | 1.177204e-10 | 0.02747259 | 0.1035438
18 | NITROBENZENE | 25 | 141.47531 | 0.3624983 | 0.8193 | 0.9542 | 0.6061 | -0.1801 | 0.0198 | 5.221136 | 5.221136 | -0.321549 | -0.321549 | -0.7032152 | 0.002277 | 1.944314e-15 | 0.8631211 | 8.80394
19 | N-OCTANE | 15 | 189.79275 | 0.3624999 | 0.8193 | 0.9542 | 0.6061 | -0.1801 | 0.0198 | 5.221136 | 5.221136 | -0.3215477 | -0.3215477 | -0.7032178 | 0.008052 | 4.020051e-13 | 0.1626094 | 1.024235
|  | 25 |  | 0.3624999 | 0.8193 | 0.9542 | 0.6061 | -0.1801 | 0.0198 | 5.221136 | 5.221136 | -0.3215478 | -0.3215478 | -0.7032177 | 0.012199 | 2.321726e-12 | 0.09390992 | 0.5047821
|  | 35 |  | 0.3624998 | 0.8193 | 0.9542 | 0.6061 | -0.1801 | 0.0198 | 5.221136 | 5.221136 | -0.3215478 | -0.3215478 | -0.7032176 | 0.016852 | 9.081369e-12 | 0.06127205 | 0.2911361
20 | N-PENTANE | 15 | 124.3021 | 0.3624976 | 0.8193 | 0.9542 | 0.6061 | -0.1801 | 0.0198 | 5.221136 | 5.221136 | -0.3215495 | -0.3215495 | -0.7032142 | 0.023067 | 3.417116e-11 | 0.04046558 | 0.1705589
|  | 25 |  | 0.3624933 | 0.8193 | 0.9542 | 0.6061 | -0.1801 | 0.0198 | 5.221136 | 5.221136 | -0.3215527 | -0.3215527 | -0.7032077 | 0.036146 | 2.275481e-10 | 0.02235099 | 0.07936342
21 | TOLUENE | 15 | 132.24803 | 0.362498 | 0.8193 | 0.9542 | 0.6061 | -0.1801 | 0.0198 | 5.221136 | 5.221136 | -0.3215492 | -0.3215492 | -0.7032149 | 0.015235 | 5.932362e-12 | 0.07001007 | 0.3457063
|  | 25 |  | 0.3624974 | 0.8193 | 0.9542 | 0.6061 | -0.1801 | 0.0198 | 5.221136 | 5.221136 | -0.3215496 | -0.3215496 | -0.703214 | 0.023386 | 3.62108e-11 | 0.03973774 | 0.1666152
|  | 35 |  | 0.362497 | 0.8193 | 0.9542 | 0.6061 | -0.1801 | 0.0198 | 5.221136 | 5.221136 | -0.32155 | -0.32155 | -0.7032132 | 0.033077 | 1.564643e-10 | 0.02513146 | 0.09231244
22 | WATER | 15 | 25.73454 | 0.3624999 | 0.8193 | 0.9542 | 0.6061 | -0.1801 | 0.0198 | 5.221136 | 5.221136 | -0.3215478 | -0.3215478 | -0.7032177 | 0.000308 | 4.182067e-19 | 12.14075 | 265.7419
|  | 25 |  | 0.3624999 | 0.8193 | 0.9542 | 0.6061 | -0.1801 | 0.0198 | 5.221136 | 5.221136 | -0.3215477 | -0.3215477 | -0.7032178 | 0.000319 | 4.849768e-19 | 11.59058 | 250.3246
|  | 35 |  | 0.3624999 | 0.8193 | 0.9542 | 0.6061 | -0.1801 | 0.0198 | 5.221136 | 5.221136 | -0.3215477 | -0.3215477 | -0.7032178 | 0.000495 | 3.098668e-18 | 6.485366 | 118.4418

## Csr-Qm
No. a | m1 c (105)
| 15 | 25 | 30 | k
1 | 0.0535 | 0.0405 | 0.0314
2 | 0.0433 | 0.0345 | 0.0278
3 | 0.0805 | 0.0544 | 0.0394
4 | 0.0348 | 0.0288 | 0.024
5 | 0.0299 | 0.0257 | 0.022
6 | 3.6965 | 1.6553 | 0.9994
7 | 0.916 | 0.3433 | 0.1971
8 | 1.4119 | 1.1145 | 0.8914
9 | 6.1771 | 50.7526 | 0.8414
10 | 0.0501 | 0.0427 | 0.0364
11 | 1.6812 | 1.1007 | 0.7806
12 | 0.0276 | 0.0235 | 0.02
13 | 0.1049 | 0.0884 | 0.0745
14 | 0.0286 | 0.0245 | 0.021
15 | 0.037 | 0.031 | 0.0261
16 | 0.0393 | 0.0329 | 0.0276
17 | 0.048 | 0.0403 | 0.0339
18 | 9.3736 | 4.1595 | 2.5045
19 | 0.06 | 0.0609 | 0.0619
20 | 0.5667 | 1.002 | 11.1062
21 | 0.7034 | 0.5937 | 0.501
22 | 2.5109 | 1.1486 | 0.6993
LDPE
a according to Table 1; b as given in Eq. 17 (mol.%); c concentration of sorbate on sorbent surface (gr/gr polymer)
text in italic: no experimental sorption data reported

## Sheet9
3.000654e-13 | 0.1782016 | 1.152524
1.949275e-12 | 0.09919412 | 0.5416826
7.650058e-12 | 0.06465207 | 0.3119977
1.278372e-13 | 0.2327692 | 1.626184
6.424933e-13 | 0.1404078 | 0.8476812
3.038625e-12 | 0.08632232 | 0.4528444
6.458153e-13 | 0.1401813 | 0.8459186
3.521163e-12 | 0.08242962 | 0.4266987
1.277495e-11 | 0.05506323 | 0.253685
4.918452e-14 | 0.3139059 | 2.390848
2.766858e-13 | 0.1827852 | 1.190872
1.064813e-12 | 0.1198672 | 0.6913586
5.00734e-15 | 0.6418637 | 6.010504
2.942274e-14 | 0.3686901 | 2.941647
1.095832e-13 | 0.2442725 | 1.730489
1.143605e-11 | 0.0570074 | 0.2652553
5.998113e-11 | 0.03393048 | 0.1359141
3.352709e-10 | 0.01979699 | 0.06787372
6.260784e-13 | 0.1415504 | 0.8565766
2.768527e-11 | 0.04322223 | 0.1856748
2.698915e-11 | 0.04357077 | 0.1875702
1.451522e-10 | 0.02574895 | 0.09500076
5.190789e-10 | 0.01726491 | 0.05689895
1.209987e-15 | 1.001286 | 10.66102
4.926237e-15 | 0.6451536 | 6.050237
2.081875e-14 | 0.410861 | 3.382263
2.889578e-12 | 0.08769345 | 0.4621162
1.164635e-11 | 0.05668164 | 0.2633259
6.843214e-11 | 0.03255838 | 0.1288772
6.829762e-12 | 0.06698914 | 0.3266085
2.116357e-11 | 0.04701381 | 0.2069361
8.103472e-11 | 0.03087982 | 0.1203827
2.529424e-17 | 3.360893 | 50.76651
1.297163e-16 | 2.014546 | 26.24853
9.569938e-16 | 1.077586 | 11.71935
5.510388e-12 | 0.07164579 | 0.3561581
5.58665e-11 | 0.03469311 | 0.1398739
2.083237e-10 | 0.0229769 | 0.0822437
1.638936e-14 | 0.4428141 | 3.725014
1.24961e-13 | 0.2344334 | 1.641184
5.341985e-13 | 0.1487611 | 0.9132282
1.734659e-12 | 0.1028836 | 0.5677873
1.50957e-11 | 0.0522595 | 0.2371611
5.546722e-11 | 0.0347711 | 0.1402793
3.631753e-12 | 0.08163541 | 0.4214075
2.979419e-11 | 0.04223962 | 0.18026
1.177204e-10 | 0.02747259 | 0.1035438
1.944314e-15 | 0.8631211 | 8.80394
4.020051e-13 | 0.1626094 | 1.024235
2.321726e-12 | 0.09390992 | 0.5047821
9.081369e-12 | 0.06127205 | 0.2911361
3.417116e-11 | 0.04046558 | 0.1705589
2.275481e-10 | 0.02235099 | 0.07936342
5.932362e-12 | 0.07001007 | 0.3457063
3.62108e-11 | 0.03973774 | 0.1666152
1.564643e-10 | 0.02513146 | 0.09231244
4.182067e-19 | 12.14075 | 265.7419
4.849768e-19 | 11.59058 | 250.3246
3.098668e-18 | 6.485366 | 118.4418

## Sheet10
Compound Name | T °C |  | Using values of
|  |  | Set #1 | Set #2 | Set #3 |  | n |  | Csr | Qm | Mw
1-HEPTANOL | 15 | α |  |  |  | 5.221136441 | -0.321547738 | -0.70321781 | 0.0535 | 0.007513 | 116.2013
β
γ
| 25 | α |  |  |  | 5.22113644 | -0.321547748 | -0.70321779 | 0.0405 | 0.011704 | 116.2013
β
γ
| 35 | α |  |  |  | 5.22113644 | -0.321547752 | -0.70321778 | 0.0314 | 0.016181 | 116.2013
β
γ
1-HEXANOL | 15 | α |  |  |  | 5.221136441 | -0.321547719 | -0.703217848 | 0.0433 | 0.006138 | 102.18
β
γ
| 25 | α |  |  |  | 5.221136441 | -0.321547725 | -0.703217836 | 0.0345 | 0.008998 | 102.18
β
γ
| 35 | α |  |  |  | 5.221136441 | -0.321547732 | -0.703217821 | 0.0278 | 0.013002 | 102.18
β
γ
1-OCTANOL | 15 | α |  |  |  | 5.22113644 | -0.321547782 | -0.703217719 | 0.0805 | 0.009009 | 130.23
β
γ
| 25 | α |  |  |  | 5.221136439 | -0.321547783 | -0.703217716 | 0.0544 | 0.013464 | 130.23
β
γ
| 35 | α |  |  |  | 5.22113644 | -0.321547781 | -0.703217721 | 0.0394 | 0.018271 | 130.23
β
γ
1-PENTANOL | 15 | α |  |  |  | 5.221136441 | -0.321547705 | -0.703217876 | 0.0348 | 0.004895 | 88.15
β
γ
| 25 | α |  |  |  | 5.221136441 | -0.321547711 | -0.703217864 | 0.0288 | 0.00737 | 88.15
β
γ
| 35 | α |  |  |  | 5.221136441 | -0.321547716 | -0.703217854 | 0.024 | 0.010142 | 88.15
β
γ
1-PROPANOL | 15 | α |  |  |  | 5.221136442 | -0.321547694 | -0.703217899 | 0.0299 | 0.002849 | 60.1
β
γ
| 25 | α |  |  |  | 5.221136442 | -0.321547697 | -0.703217893 | 0.0257 | 0.004334 | 60.1
β
γ
| 35 | α |  |  |  | 5.221136441 | -0.3215477 | -0.703217887 | 0.022 | 0.005918 | 60.1
β
γ
BENZENE | 15 | α |  |  |  | 5.221136227 | -0.321556763 | -0.703199334 | 3.6965 | 0.017798 | 78.11
β
γ
| 25 | α |  |  |  | 5.2211363 | -0.321553703 | -0.703205597 | 1.6553 | 0.026356 | 78.11
β
γ
| 35 | α |  |  |  | 5.221136313 | -0.321553148 | -0.703206735 | 0.9994 | 0.039622 | 78.11
β
γ
BENZOYL-CHLORIDE | 25 | α |  |  |  | 5.221136432 | -0.321548106 | -0.703217056 | 0.3433 | 0.008943 | 124.453
β
γ
CHLOROBENZENE | 25 | α |  |  |  | 5.221136362 | -0.321551058 | -0.703211013 | 1.1145 | 0.021945 | 112.56
β
γ
CYCLOHEXANE | 15 | α |  |  |  | 5.221136003 | -0.32156628 | -0.703179849 | 6.1771 | 0.021813 | 84.16
β
γ
| 25 | α |  |  |  | 5.221131067 | -0.321775456 | -0.702751626 | 50.7526 | 0.032494 | 84.16
β
γ
| 35 | α |  |  |  | 5.221136321 | -0.321552785 | -0.703207476 | 0.8414 | 0.043945 | 84.16
β
γ
ETHANOL | 15 | α |  |  |  | 5.221136442 | -0.321547696 | -0.703217894 | 0.0501 | 0.002035 | 46.07
β
γ
| 25 | α |  |  |  | 5.221136441 | -0.321547699 | -0.70321789 | 0.0427 | 0.002838 | 46.07
β
γ
| 35 | α |  |  |  | 5.221136441 | -0.321547702 | -0.703217882 | 0.0364 | 0.003993 | 46.07
β
γ
ETHYLBENZENE | 15 | α |  |  |  | 5.221136371 | -0.321550663 | -0.703211821 | 1.6812 | 0.012848 | 106.17
β
γ
| 25 | α |  |  |  | 5.221136378 | -0.321550398 | -0.703212364 | 1.1007 | 0.017875 | 106.17
β
γ
| 35 | α |  |  |  | 5.221136373 | -0.321550612 | -0.703211925 | 0.7806 | 0.027192 | 106.17
β
γ
ETHYLCYCLOHEXANE | 15 | α |  |  |  | 5.22113644 | -0.321547742 | -0.703217801 | 0.0276 | 0.015752 | 112.22
β
γ
| 25 | α |  |  |  | 5.22113644 | -0.321547749 | -0.703217787 | 0.0235 | 0.020592 | 112.22
β
γ
| 35 | α |  |  |  | 5.22113644 | -0.32154776 | -0.703217764 | 0.02 | 0.028303 | 112.22
β
γ
METHANOL | 15 | α |  |  |  | 5.221136442 | -0.321547694 | -0.703217899 | 0.1049 | 0.000814 | 32.04
β
γ
| 25 | α |  |  |  | 5.221136442 | -0.321547697 | -0.703217893 | 0.0884 | 0.001199 | 32.04
β
γ
| 35 | α |  |  |  | 5.221136441 | -0.321547702 | -0.703217884 | 0.0745 | 0.001925 | 32.04
β
γ
METHYLCYCLOHEXANE | 15 | α |  |  |  | 5.22113644 | -0.321547741 | -0.703217802 | 0.0286 | 0.014971 | 98.19
β
γ
| 25 | α |  |  |  | 5.22113644 | -0.32154777 | -0.703217744 | 0.0245 | 0.025916 | 98.19
β
γ
| 35 | α |  |  |  | 5.221136439 | -0.321547785 | -0.703217713 | 0.021 | 0.035398 | 98.19
β
γ
N-BUTANOL | 15 | α |  |  |  | 5.221136441 | -0.321547702 | -0.703217884 | 0.037 | 0.003773 | 74.12
β
γ
| 25 | α |  |  |  | 5.221136441 | -0.321547708 | -0.70321787 | 0.031 | 0.006105 | 74.12
β
γ
| 35 | α |  |  |  | 5.221136441 | -0.321547713 | -0.703217861 | 0.0261 | 0.008613 | 74.12
β
γ
N-HEPTANE | 15 | α |  |  |  | 5.22113644 | -0.321547744 | -0.703217798 | 0.0393 | 0.011385 | 100.21
β
γ
| 25 | α |  |  |  | 5.22113644 | -0.321547768 | -0.703217747 | 0.0329 | 0.019008 | 100.21
β
γ
| 35 | α |  |  |  | 5.22113644 | -0.32154778 | -0.703217722 | 0.0276 | 0.025872 | 100.21
β
γ
N-HEXANE | 15 | α |  |  |  | 5.22113644 | -0.321547772 | -0.703217739 | 0.048 | 0.013563 | 86.18
β
γ
| 25 | α |  |  |  | 5.221136439 | -0.321547807 | -0.703217669 | 0.0403 | 0.02233 | 86.18
β
γ
| 35 | α |  |  |  | 5.221136438 | -0.321547827 | -0.703217627 | 0.0339 | 0.030921 | 86.18
β
γ
NITROBENZENE | 25 | α |  |  |  | 5.221136411 | -0.32154899 | -0.703215247 | 4.1595 | 0.002277 | 123.06
β
γ
N-OCTANE | 15 | α |  |  |  | 5.22113644 | -0.321547749 | -0.703217787 | 0.06 | 0.008052 | 114.23
β
γ
| 25 | α |  |  |  | 5.221136439 | -0.321547785 | -0.703217713 | 0.0609 | 0.012199 | 114.23
β
γ
| 35 | α |  |  |  | 5.221136438 | -0.321547826 | -0.703217629 | 0.0619 | 0.016852 | 114.23
β
γ
N-PENTANE | 15 | α |  |  |  | 5.221136399 | -0.321549486 | -0.70321423 | 0.5667 | 0.023067 | 72.15
β
γ
| 25 | α |  |  |  | 5.221136324 | -0.321552681 | -0.70320769 | 1.002 | 0.036146 | 72.15
β
γ
TOLUEn | 15 | α |  |  |  | 5.221136407 | -0.321549161 | -0.703214895 | 0.7034 | 0.015235 | 92.14
β
γ
| 25 | α |  |  |  | 5.221136397 | -0.321549599 | -0.703214 | 0.5937 | 0.023386 | 92.14
β
γ
| 35 | α |  |  |  | 5.221136388 | -0.321549969 | -0.703213241 | 0.501 | 0.033077 | 92.14
β
γ
WATER | 15 | α |  |  |  | 5.221136439 | -0.321547789 | -0.703217705 | 2.5109 | 0.000308 | 18.015
β
γ
| 25 | α |  |  |  | 5.221136441 | -0.321547732 | -0.703217821 | 1.1486 | 0.000319 | 18.015
β
γ
| 35 | α |  |  |  | 5.221136441 | -0.32154773 | -0.703217825 | 0.6993 | 0.000495 | 18.015
β
γ

## Sheet10 (2)
Compound Name | T °C |  | Using values of
|  |  | Set #1 | Set #2 | Set #3 |  | n |  | Csr | Qm | Mw
1-HEPTANOL | 15 | α | 0.6126126 | 1.786787 | 1.989489 | 5.221136441 | -0.321547738 | -0.70321781 | 0.0535 | 0.007513 | 116.2013
| 25 | α | 0.7357357 | 1.773273 | 1.852853 | 5.22113644 | -0.321547748 | -0.70321779 | 0.0405 | 0.011704 | 116.2013
| 35 | α | 0.7912913 | 1.774775 | 1.804805 | 5.22113644 | -0.321547752 | -0.70321778 | 0.0314 | 0.016181 | 116.2013
1-HEXANOL | 15 | α | 1.106607 | 1.402402 | 0.9234234 | 5.221136441 | -0.321547719 | -0.703217848 | 0.0433 | 0.006138 | 102.18
| 25 | α | 0.5315315 | 1.424925 | 1.567568 | 5.221136441 | -0.321547725 | -0.703217836 | 0.0345 | 0.008998 | 102.18
| 35 | α | 1.132132 | 1.828829 | 1.506006 | 5.221136441 | -0.321547732 | -0.703217821 | 0.0278 | 0.013002 | 102.18
1-OCTANOL | 15 | α | 0.518018 | 1.474474 | 1.636637 | 5.22113644 | -0.321547782 | -0.703217719 | 0.0805 | 0.009009 | 130.23
| 25 | α | 0.6036036 | 1.615616 | 1.761261 | 5.221136439 | -0.321547783 | -0.703217716 | 0.0544 | 0.013464 | 130.23
| 35 | α | 0.6891892 | 1.756757 | 1.885886 | 5.22113644 | -0.321547781 | -0.703217721 | 0.0394 | 0.018271 | 130.23
1-PENTANOL | 15 | α | 0.7132132 | 1.587087 | 1.623123 | 5.221136441 | -0.321547705 | -0.703217876 | 0.0348 | 0.004895 | 88.15
| 25 | α | 0.9084084 | 1.6997 | 1.60961 | 5.221136441 | -0.321547711 | -0.703217864 | 0.0288 | 0.00737 | 88.15
| 35 | α | 1.018018 | 1.671171 | 1.471471 | 5.221136441 | -0.321547716 | -0.703217854 | 0.024 | 0.010142 | 88.15
1-PROPANOL | 15 | α | 1.213213 | 1.783784 | 1.457958 | 5.221136442 | -0.321547694 | -0.703217899 | 0.0299 | 0.002849 | 60.1
| 25 | α | 1.713213 | 1.98048 | 1.292793 | 5.221136442 | -0.321547697 | -0.703217893 | 0.0257 | 0.004334 | 60.1
| 35 | α | 0.6156156 | 1.599099 | 1.737237 | 5.221136441 | -0.3215477 | -0.703217887 | 0.022 | 0.005918 | 60.1
BENZENE | 15 | α | 0.9084084 | 1.896396 | 1.888889 | 5.221136227 | -0.321556763 | -0.703199334 | 3.6965 | 0.017798 | 78.11
| 25 | α | 0.5660661 | 1.708709 | 1.963964 | 5.2211363 | -0.321553703 | -0.703205597 | 1.6553 | 0.026356 | 78.11
| 35 | α | 1.433934 | 1.596096 | 1 | 5.221136313 | -0.321553148 | -0.703206735 | 0.9994 | 0.039622 | 78.11
BENZOYL-CHLORIDE | 25 | α | 1.818318 | 1.938438 | 1.28979 | 5.221136432 | -0.321548106 | -0.703217056 | 0.3433 | 0.008943 | 124.453
CHLOROBENZENE | 25 | α | 1.288288 | 1.917417 | 1.415916 | 5.221136362 | -0.321551058 | -0.703211013 | 1.1145 | 0.021945 | 112.56
CYCLOHEXANE | 15 | α | 0.5225225 | 1.71021 | 1.971471 | 5.221136003 | -0.32156628 | -0.703179849 | 6.1771 | 0.021813 | 84.16
| 25 | α | 0.5690691 | 1.708709 | 1.930931 | 5.221131067 | -0.321775456 | -0.702751626 | 50.7526 | 0.032494 | 84.16
| 35 | α | 0.6156156 | 1.707207 | 1.89039 | 5.221136321 | -0.321552785 | -0.703207476 | 0.8414 | 0.043945 | 84.16
ETHANOL | 15 | α | 0.6621622 | 1.705706 | 1.84985 | 5.221136442 | -0.321547696 | -0.703217894 | 0.0501 | 0.002035 | 46.07
| 25 | α | 0.7087087 | 1.704204 | 1.809309 | 5.221136441 | -0.321547699 | -0.70321789 | 0.0427 | 0.002838 | 46.07
| 35 | α | 0.7552553 | 1.702703 | 1.768769 | 5.221136441 | -0.321547702 | -0.703217882 | 0.0364 | 0.003993 | 46.07
ETHYLBENZENE | 15 | α | 0.7867868 | 1.325826 | 1.213213 | 5.221136371 | -0.321550663 | -0.703211821 | 1.6812 | 0.012848 | 106.17
| 25 | α | 1.962462 | 1.887387 | 1.031532 | 5.221136378 | -0.321550398 | -0.703212364 | 1.1007 | 0.017875 | 106.17
| 35 | α | 1.162162 | 1.971471 | 1.797297 | 5.221136373 | -0.321550612 | -0.703211925 | 0.7806 | 0.027192 | 106.17
ETHYLCYCLOHEXANE | 15 | α | 0.8648649 | 1.782282 | 1.791291 | 5.22113644 | -0.321547742 | -0.703217801 | 0.0276 | 0.015752 | 112.22
| 25 | α | 0.6066066 | 1.762763 | 1.995495 | 5.22113644 | -0.321547749 | -0.703217787 | 0.0235 | 0.020592 | 112.22
| 35 | α | 0.6141141 | 1.638138 | 1.81982 | 5.22113644 | -0.32154776 | -0.703217764 | 0.02 | 0.028303 | 112.22
METHANOL | 15 | α | 0.6411411 | 1.753754 | 1.959459 | 5.221136442 | -0.321547694 | -0.703217899 | 0.1049 | 0.000814 | 32.04
| 25 | α | 0.7402402 | 1.795796 | 1.948949 | 5.221136442 | -0.321547697 | -0.703217893 | 0.0884 | 0.001199 | 32.04
| 35 | α | 0.7477477 | 1.671171 | 1.773273 | 5.221136441 | -0.321547702 | -0.703217884 | 0.0745 | 0.001925 | 32.04
METHYLCYCLOHEXANE | 15 | α | 0.7747748 | 1.786787 | 1.912913 | 5.22113644 | -0.321547741 | -0.703217802 | 0.0286 | 0.014971 | 98.19
| 25 | α | 0.8813814 | 1.704204 | 1.726727 | 5.22113644 | -0.32154777 | -0.703217744 | 0.0245 | 0.025916 | 98.19
| 35 | α | 0.9084084 | 1.81982 | 1.866366 | 5.221136439 | -0.321547785 | -0.703217713 | 0.021 | 0.035398 | 98.19
N-BUTANOL | 15 | α | 0.987988 | 1.621622 | 1.540541 | 5.221136441 | -0.321547702 | -0.703217884 | 0.037 | 0.003773 | 74.12
| 25 | α | 1.034535 | 1.977477 | 1.995495 | 5.221136441 | -0.321547708 | -0.70321787 | 0.031 | 0.006105 | 74.12
| 35 | α | 1.069069 | 1.968468 | 1.959459 | 5.221136441 | -0.321547713 | -0.703217861 | 0.0261 | 0.008613 | 74.12
N-HEPTANE | 15 | α | 1.408408 | 1.960961 | 1.716216 | 5.22113644 | -0.321547744 | -0.703217798 | 0.0393 | 0.011385 | 100.21
| 25 | α | 1.542042 | 1.993994 | 1.66967 | 5.22113644 | -0.321547768 | -0.703217747 | 0.0329 | 0.019008 | 100.21
| 35 | α | 1.915916 | 1.977477 | 1.39039 | 5.22113644 | -0.32154778 | -0.703217722 | 0.0276 | 0.025872 | 100.21
N-HEXANE | 15 | α | 0.5165165 | 1.033033 | 1.264264 | 5.22113644 | -0.321547772 | -0.703217739 | 0.048 | 0.013563 | 86.18
| 25 | α | 0.7357357 | 1.773273 | 1.852853 | 5.221136439 | -0.321547807 | -0.703217669 | 0.0403 | 0.02233 | 86.18
| 35 | α | 0.5225225 | 1.71021 | 1.971471 | 5.221136438 | -0.321547827 | -0.703217627 | 0.0339 | 0.030921 | 86.18
NITROBENZENE | 25 | α | 1.162162 | 1.971471 | 1.797297 | 5.221136411 | -0.32154899 | -0.703215247 | 4.1595 | 0.002277 | 123.06
N-OCTANE | 15 | α | 0.9084084 | 1.81982 | 1.866366 | 5.22113644 | -0.321547749 | -0.703217787 | 0.06 | 0.008052 | 114.23
| 25 | α | 1.408408 | 1.960961 | 1.716216 | 5.221136439 | -0.321547785 | -0.703217713 | 0.0609 | 0.012199 | 114.23
| 35 | α | 1.915916 | 1.977477 | 1.39039 | 5.221136438 | -0.321547826 | -0.703217629 | 0.0619 | 0.016852 | 114.23
N-PENTANE | 15 | α | 0.6141141 | 1.638138 | 1.81982 | 5.221136399 | -0.321549486 | -0.70321423 | 0.5667 | 0.023067 | 72.15
| 25 | α | 0.8813814 | 1.704204 | 1.726727 | 5.221136324 | -0.321552681 | -0.70320769 | 1.002 | 0.036146 | 72.15
TOLUEn | 15 | α | 1.018018 | 1.671171 | 1.471471 | 5.221136407 | -0.321549161 | -0.703214895 | 0.7034 | 0.015235 | 92.14
| 25 | α | 1.818318 | 1.938438 | 1.28979 | 5.221136397 | -0.321549599 | -0.703214 | 0.5937 | 0.023386 | 92.14
| 35 | α | 0.987988 | 1.621622 | 1.540541 | 5.221136388 | -0.321549969 | -0.703213241 | 0.501 | 0.033077 | 92.14
WATER | 15 | α | 0.5660661 | 1.708709 | 1.963964 | 5.221136439 | -0.321547789 | -0.703217705 | 2.5109 | 0.000308 | 18.015
| 25 | α | 0.7402402 | 1.795796 | 1.948949 | 5.221136441 | -0.321547732 | -0.703217821 | 1.1486 | 0.000319 | 18.015
| 35 | α | 0.9084084 | 1.6997 | 1.60961 | 5.221136441 | -0.32154773 | -0.703217825 | 0.6993 | 0.000495 | 18.015

## Sheet11
5.221136441 | -0.321547738 | -0.70321781 | 0.0535 | 0.007513 | 116.2013
5.22113644 | -0.321547748 | -0.70321779 | 0.0405 | 0.011704 | 116.2013
5.22113644 | -0.321547752 | -0.70321778 | 0.0314 | 0.016181 | 116.2013
5.221136441 | -0.321547719 | -0.703217848 | 0.0433 | 0.006138 | 102.18
5.221136441 | -0.321547725 | -0.703217836 | 0.0345 | 0.008998 | 102.18
5.221136441 | -0.321547732 | -0.703217821 | 0.0278 | 0.013002 | 102.18
5.22113644 | -0.321547782 | -0.703217719 | 0.0805 | 0.009009 | 130.23
5.221136439 | -0.321547783 | -0.703217716 | 0.0544 | 0.013464 | 130.23
5.22113644 | -0.321547781 | -0.703217721 | 0.0394 | 0.018271 | 130.23
5.221136441 | -0.321547705 | -0.703217876 | 0.0348 | 0.004895 | 88.15
5.221136441 | -0.321547711 | -0.703217864 | 0.0288 | 0.00737 | 88.15
5.221136441 | -0.321547716 | -0.703217854 | 0.024 | 0.010142 | 88.15
5.221136442 | -0.321547694 | -0.703217899 | 0.0299 | 0.002849 | 60.1
5.221136442 | -0.321547697 | -0.703217893 | 0.0257 | 0.004334 | 60.1
5.221136441 | -0.3215477 | -0.703217887 | 0.022 | 0.005918 | 60.1
5.221136227 | -0.321556763 | -0.703199334 | 3.6965 | 0.017798 | 78.11
5.2211363 | -0.321553703 | -0.703205597 | 1.6553 | 0.026356 | 78.11
5.221136313 | -0.321553148 | -0.703206735 | 0.9994 | 0.039622 | 78.11
5.221136432 | -0.321548106 | -0.703217056 | 0.3433 | 0.008943 | 124.453
5.221136362 | -0.321551058 | -0.703211013 | 1.1145 | 0.021945 | 112.56
5.221136003 | -0.32156628 | -0.703179849 | 6.1771 | 0.021813 | 84.16
5.221131067 | -0.321775456 | -0.702751626 | 50.7526 | 0.032494 | 84.16
5.221136321 | -0.321552785 | -0.703207476 | 0.8414 | 0.043945 | 84.16
5.221136442 | -0.321547696 | -0.703217894 | 0.0501 | 0.002035 | 46.07
5.221136441 | -0.321547699 | -0.70321789 | 0.0427 | 0.002838 | 46.07
5.221136441 | -0.321547702 | -0.703217882 | 0.0364 | 0.003993 | 46.07
5.221136371 | -0.321550663 | -0.703211821 | 1.6812 | 0.012848 | 106.17
5.221136378 | -0.321550398 | -0.703212364 | 1.1007 | 0.017875 | 106.17
5.221136373 | -0.321550612 | -0.703211925 | 0.7806 | 0.027192 | 106.17
5.22113644 | -0.321547742 | -0.703217801 | 0.0276 | 0.015752 | 112.22
5.22113644 | -0.321547749 | -0.703217787 | 0.0235 | 0.020592 | 112.22
5.22113644 | -0.32154776 | -0.703217764 | 0.02 | 0.028303 | 112.22
5.221136442 | -0.321547694 | -0.703217899 | 0.1049 | 0.000814 | 32.04
5.221136442 | -0.321547697 | -0.703217893 | 0.0884 | 0.001199 | 32.04
5.221136441 | -0.321547702 | -0.703217884 | 0.0745 | 0.001925 | 32.04
5.22113644 | -0.321547741 | -0.703217802 | 0.0286 | 0.014971 | 98.19
5.22113644 | -0.32154777 | -0.703217744 | 0.0245 | 0.025916 | 98.19
5.221136439 | -0.321547785 | -0.703217713 | 0.021 | 0.035398 | 98.19
5.221136441 | -0.321547702 | -0.703217884 | 0.037 | 0.003773 | 74.12
5.221136441 | -0.321547708 | -0.70321787 | 0.031 | 0.006105 | 74.12
5.221136441 | -0.321547713 | -0.703217861 | 0.0261 | 0.008613 | 74.12
5.22113644 | -0.321547744 | -0.703217798 | 0.0393 | 0.011385 | 100.21
5.22113644 | -0.321547768 | -0.703217747 | 0.0329 | 0.019008 | 100.21
5.22113644 | -0.32154778 | -0.703217722 | 0.0276 | 0.025872 | 100.21
5.22113644 | -0.321547772 | -0.703217739 | 0.048 | 0.013563 | 86.18
5.221136439 | -0.321547807 | -0.703217669 | 0.0403 | 0.02233 | 86.18
5.221136438 | -0.321547827 | -0.703217627 | 0.0339 | 0.030921 | 86.18
5.221136411 | -0.32154899 | -0.703215247 | 4.1595 | 0.002277 | 123.06
5.22113644 | -0.321547749 | -0.703217787 | 0.06 | 0.008052 | 114.23
5.221136439 | -0.321547785 | -0.703217713 | 0.0609 | 0.012199 | 114.23
5.221136438 | -0.321547826 | -0.703217629 | 0.0619 | 0.016852 | 114.23
5.221136399 | -0.321549486 | -0.70321423 | 0.5667 | 0.023067 | 72.15
5.221136324 | -0.321552681 | -0.70320769 | 1.002 | 0.036146 | 72.15
5.221136407 | -0.321549161 | -0.703214895 | 0.7034 | 0.015235 | 92.14
5.221136397 | -0.321549599 | -0.703214 | 0.5937 | 0.023386 | 92.14
5.221136388 | -0.321549969 | -0.703213241 | 0.501 | 0.033077 | 92.14
5.221136439 | -0.321547789 | -0.703217705 | 2.5109 | 0.000308 | 18.015
5.221136441 | -0.321547732 | -0.703217821 | 1.1486 | 0.000319 | 18.015
5.221136441 | -0.32154773 | -0.703217825 | 0.6993 | 0.000495 | 18.015

## Sheet1
0.612612613 | 0.735735736 | 0.791291291
1.786786787 | 1.773273273 | 1.774774775
1.989489489 | 1.852852853 | 1.804804805
1.106606607 | 0.531531532 | 1.132132132
1.402402402 | 1.424924925 | 1.828828829
0.923423423 | 1.567567568 | 1.506006006
0.518018018 | 0.603603604 | 0.689189189
1.474474474 | 1.615615616 | 1.756756757
1.636636637 | 1.761261261 | 1.885885886
0.713213213 | 0.908408408 | 1.018018018
1.587087087 | 1.6996997 | 1.671171171
1.623123123 | 1.60960961 | 1.471471471
1.213213213 | 1.713213213 | 0.615615616
1.783783784 | 1.98048048 | 1.599099099
1.457957958 | 1.292792793 | 1.737237237

## Sheet2
Compound Name | T °C | n | α | β | γ
1-HEPTANOL | 15 | # 1 | 0.6126 | 1.7868 | 1.9895
|  | # 2 | 0.7357 | 1.7733 | 1.8529
|  | # 3 | 0.7913 | 1.7748 | 1.8048
| 25 | # 1 | 1.1066 | 1.4024 | 0.9234
|  | # 2 | 0.5315 | 1.4249 | 1.5676
|  | # 3 | 1.1321 | 1.8288 | 1.506
| 35 | # 1 | 0.518 | 1.4745 | 1.6366
|  | # 2 | 0.6036 | 1.6156 | 1.7613
|  | # 3 | 0.6892 | 1.7568 | 1.8859
1-HEXANOL | 15 | # 1 | 0.7132 | 1.5871 | 1.6231
|  | # 2 | 0.9084 | 1.6997 | 1.6096
|  | # 3 | 1.018 | 1.6712 | 1.4715
| 25 | # 1 | 1.2132 | 1.7838 | 1.458
|  | # 2 | 1.7132 | 1.9805 | 1.2928
|  | # 3 | 0.6156 | 1.5991 | 1.7372
| 35 | # 1 | 0.9084 | 1.8964 | 1.8889
|  | # 2 | 0.5661 | 1.7087 | 1.964
|  | # 3 | 1.4339 | 1.5961 | 1
1-OCTANOL | 15 | # 1 | 1.8183 | 1.9384 | 1.2898
|  | # 2 | 1.2883 | 1.9174 | 1.4159
|  | # 3 | 0.5225 | 1.7102 | 1.9715
| 25 | # 1 | 0.5691 | 1.7087 | 1.9309
|  | # 2 | 0.6156 | 1.7072 | 1.8904
|  | # 3 | 0.6622 | 1.7057 | 1.8498
| 35 | # 1 | 0.7087 | 1.7042 | 1.8093
|  | # 2 | 0.7553 | 1.7027 | 1.7688
|  | # 3 | 0.7868 | 1.3258 | 1.2132
1-PENTANOL | 15 | # 1 | 1.9625 | 1.8874 | 1.0315
|  | # 2 | 1.1622 | 1.9715 | 1.7973
|  | # 3 | 0.8649 | 1.7823 | 1.7913
| 25 | # 1 | 0.6066 | 1.7628 | 1.9955
|  | # 2 | 0.6141 | 1.6381 | 1.8198
|  | # 3 | 0.6411 | 1.7538 | 1.9595
| 35 | # 1 | 0.7402 | 1.7958 | 1.9489
|  | # 2 | 0.7477 | 1.6712 | 1.7733
|  | # 3 | 0.7748 | 1.7868 | 1.9129
1-PROPANOL | 15 | # 1 | 0.8814 | 1.7042 | 1.7267
|  | # 2 | 0.9084 | 1.8198 | 1.8664
|  | # 3 | 0.988 | 1.6216 | 1.5405
| 25 | # 1 | 1.0345 | 1.9775 | 1.9955
|  | # 2 | 1.0691 | 1.9685 | 1.9595
|  | # 3 | 1.4084 | 1.961 | 1.7162
| 35 | # 1 | 1.542 | 1.994 | 1.6697
|  | # 2 | 1.9159 | 1.9775 | 1.3904
|  | # 3 | 0.5165 | 1.033 | 1.2643
BENZENE | 15 | # 1 | 0.7357 | 1.7733 | 1.8529
|  | # 2 | 0.5225 | 1.7102 | 1.9715
|  | # 3 | 1.1622 | 1.9715 | 1.7973
| 25 | # 1 | 0.9084 | 1.8198 | 1.8664
|  | # 2 | 1.4084 | 1.961 | 1.7162
|  | # 3 | 1.9159 | 1.9775 | 1.3904
| 35 | # 1 | 0.6141 | 1.6381 | 1.8198
|  | # 2 | 0.8814 | 1.7042 | 1.7267
|  | # 3 | 1.018 | 1.6712 | 1.4715
BENZOYL-CHLORIDE | 25 | # 1 | 1.8183 | 1.9384 | 1.2898
|  | # 2 | 0.988 | 1.6216 | 1.5405
|  | # 3 | 0.5661 | 1.7087 | 1.964
CHLOROBENZENE | 25 | # 1 | 0.7402 | 1.7958 | 1.9489
|  | # 2 | 0.9084 | 1.6997 | 1.6096
|  | # 3 | 0.6126 | 1.7868 | 1.9895
CYCLOHEXANE | 15 | # 1 | 0.7357 | 1.7733 | 1.8529
|  | # 2 | 0.7913 | 1.7748 | 1.8048
|  | # 3 | 1.1066 | 1.4024 | 0.9234
| 25 | # 1 | 0.5315 | 1.4249 | 1.5676
|  | # 2 | 1.1321 | 1.8288 | 1.506
|  | # 3 | 0.518 | 1.4745 | 1.6366
| 35 | # 1 | 0.6036 | 1.6156 | 1.7613
|  | # 2 | 0.6892 | 1.7568 | 1.8859
|  | # 3 | 0.7132 | 1.5871 | 1.6231
ETHANOL | 15 | # 1 | 0.9084 | 1.6997 | 1.6096
|  | # 2 | 1.018 | 1.6712 | 1.4715
|  | # 3 | 1.2132 | 1.7838 | 1.458
| 25 | # 1 | 1.7132 | 1.9805 | 1.2928
|  | # 2 | 0.6156 | 1.5991 | 1.7372
|  | # 3 | 0.9084 | 1.8964 | 1.8889
| 35 | # 1 | 0.5661 | 1.7087 | 1.964
|  | # 2 | 1.4339 | 1.5961 | 1
|  | # 3 | 1.8183 | 1.9384 | 1.2898
ETHYLBENZENE | 15 | # 1 | 1.2883 | 1.9174 | 1.4159
|  | # 2 | 0.5225 | 1.7102 | 1.9715
|  | # 3 | 0.5691 | 1.7087 | 1.9309
| 25 | # 1 | 0.6156 | 1.7072 | 1.8904
|  | # 2 | 0.6622 | 1.7057 | 1.8498
|  | # 3 | 0.7087 | 1.7042 | 1.8093
| 35 | # 1 | 0.7553 | 1.7027 | 1.7688
|  | # 2 | 0.7868 | 1.3258 | 1.2132
|  | # 3 | 1.9625 | 1.8874 | 1.0315
ETHYLCYCLOHEXANE | 15 | # 1 | 1.1622 | 1.9715 | 1.7973
|  | # 2 | 0.8649 | 1.7823 | 1.7913
|  | # 3 | 0.6066 | 1.7628 | 1.9955
| 25 | # 1 | 0.6141 | 1.6381 | 1.8198
|  | # 2 | 0.6411 | 1.7538 | 1.9595
|  | # 3 | 0.7402 | 1.7958 | 1.9489
| 35 | # 1 | 0.7477 | 1.6712 | 1.7733
|  | # 2 | 0.7748 | 1.7868 | 1.9129
|  | # 3 | 0.8814 | 1.7042 | 1.7267
METHANOL | 15 | # 1 | 0.9084 | 1.8198 | 1.8664
|  | # 2 | 0.988 | 1.6216 | 1.5405
|  | # 3 | 1.0345 | 1.9775 | 1.9955
| 25 | # 1 | 1.0691 | 1.9685 | 1.9595
|  | # 2 | 1.4084 | 1.961 | 1.7162
|  | # 3 | 1.542 | 1.994 | 1.6697
| 35 | # 1 | 1.9159 | 1.9775 | 1.3904
|  | # 2 | 0.5165 | 1.033 | 1.2643
|  | # 3 | 0.7357 | 1.7733 | 1.8529
METHYLCYCLOHEXANE | 15 | # 1 | 0.5225 | 1.7102 | 1.9715
|  | # 2 | 1.1622 | 1.9715 | 1.7973
|  | # 3 | 0.9084 | 1.8198 | 1.8664
| 25 | # 1 | 1.4084 | 1.961 | 1.7162
|  | # 2 | 1.9159 | 1.9775 | 1.3904
|  | # 3 | 0.6141 | 1.6381 | 1.8198
| 35 | # 1 | 0.8814 | 1.7042 | 1.7267
|  | # 2 | 1.018 | 1.6712 | 1.4715
|  | # 3 | 1.8183 | 1.9384 | 1.2898
N-BUTANOL | 15 | # 1 | 0.988 | 1.6216 | 1.5405
|  | # 2 | 0.5661 | 1.7087 | 1.964
|  | # 3 | 0.7402 | 1.7958 | 1.9489
| 25 | # 1 | 0.9084 | 1.6997 | 1.6096
|  | # 2 | 0.6126 | 1.7868 | 1.9895
|  | # 3 | 0.7357 | 1.7733 | 1.8529
| 35 | # 1 | 0.7913 | 1.7748 | 1.8048
|  | # 2 | 1.1066 | 1.4024 | 0.9234
|  | # 3 | 0.5315 | 1.4249 | 1.5676
N-HEPTANE | 15 | # 1 | 1.1321 | 1.8288 | 1.506
|  | # 2 | 0.518 | 1.4745 | 1.6366
|  | # 3 | 0.6036 | 1.6156 | 1.7613
| 25 | # 1 | 0.6892 | 1.7568 | 1.8859
|  | # 2 | 0.7132 | 1.5871 | 1.6231
|  | # 3 | 0.9084 | 1.6997 | 1.6096
| 35 | # 1 | 1.018 | 1.6712 | 1.4715
|  | # 2 | 1.2132 | 1.7838 | 1.458
|  | # 3 | 1.7132 | 1.9805 | 1.2928
N-HEXANE | 15 | # 1 | 0.6156 | 1.5991 | 1.7372
|  | # 2 | 0.9084 | 1.8964 | 1.8889
|  | # 3 | 0.5661 | 1.7087 | 1.964
| 25 | # 1 | 1.4339 | 1.5961 | 1
|  | # 2 | 1.8183 | 1.9384 | 1.2898
|  | # 3 | 1.2883 | 1.9174 | 1.4159
| 35 | # 1 | 0.5225 | 1.7102 | 1.9715
|  | # 2 | 0.5691 | 1.7087 | 1.9309
|  | # 3 | 0.6156 | 1.7072 | 1.8904
NITROBENZENE | 25 | # 1 | 0.6622 | 1.7057 | 1.8498
|  | # 2 | 0.7087 | 1.7042 | 1.8093
|  | # 3 | 0.7553 | 1.7027 | 1.7688
N-OCTANE | 15 | # 1 | 0.7868 | 1.3258 | 1.2132
|  | # 2 | 1.9625 | 1.8874 | 1.0315
|  | # 3 | 1.1622 | 1.9715 | 1.7973
| 25 | # 1 | 0.8649 | 1.7823 | 1.7913
|  | # 2 | 0.6066 | 1.7628 | 1.9955
|  | # 3 | 0.6141 | 1.6381 | 1.8198
| 35 | # 1 | 0.6411 | 1.7538 | 1.9595
|  | # 2 | 0.7402 | 1.7958 | 1.9489
|  | # 3 | 0.7477 | 1.6712 | 1.7733
N-PENTANE | 15 | # 1 | 0.7748 | 1.7868 | 1.9129
|  | # 2 | 0.8814 | 1.7042 | 1.7267
|  | # 3 | 0.9084 | 1.8198 | 1.8664
| 25 | # 1 | 0.988 | 1.6216 | 1.5405
|  | # 2 | 1.0345 | 1.9775 | 1.9955
|  | # 3 | 1.0691 | 1.9685 | 1.9595
| 15 | # 1 | 1.4084 | 1.961 | 1.7162
|  | # 2 | 1.542 | 1.994 | 1.6697
|  | # 3 | 1.9159 | 1.9775 | 1.3904
| 25 | # 1 | 0.5165 | 1.033 | 1.2643
|  | # 2 | 0.7357 | 1.7733 | 1.8529
|  | # 3 | 0.5225 | 1.7102 | 1.9715
| 35 | # 1 | 1.1622 | 1.9715 | 1.7973
|  | # 2 | 0.9084 | 1.8198 | 1.8664
|  | # 3 | 1.4084 | 1.961 | 1.7162
WATER | 15 | # 1 | 1.9159 | 1.9775 | 1.3904
|  | # 2 | 0.6141 | 1.6381 | 1.8198
|  | # 3 | 0.8814 | 1.7042 | 1.7267
| 25 | # 1 | 1.018 | 1.6712 | 1.4715
|  | # 2 | 1.8183 | 1.9384 | 1.2898
|  | # 3 | 0.988 | 1.6216 | 1.5405
| 35 | # 1 | 0.5661 | 1.7087 | 1.964
|  | # 2 | 0.7402 | 1.7958 | 1.9489
|  | # 3 | 0.9084 | 1.6997 | 1.6096